## user_variables
Variable name | Variable value
Object ID (metallographic specimen) | ARI_Al25_S4_R1
IWM microsection ID
IWM person short name | zah
Date time start of process (yyyy-mm-dd hh:mm:ss) | 2020-03-24
Date time end of process (yyyy-mm-dd hh:mm:ss) | 2020-03-24
Name (object lens)
Consumable name (Brinell indenter)
Name (Brinell testing equipment) | Wolpert Dia Testor 2RC
Value (diameter Brinell indenter) | 2.5
Unit symbol (diameter Brinell indenter) | mm
Value (indentation force Brinell) | 62.5
Unit symbol (indentation force Brinell) | kp
Value (indentation duration Brinell)
Unit symbol (indentation duration Brinell)
Comment after Brinell indentation process | nicht normgerechte Abstände
URL to folder (summary file) | file://nasp0.iwm.fraunhofer.de/projekte/gf7/837725.MaterialDigital/6_Ergebnisse/8_Datenraum-2020/Datenraum-2020/4_Rodatenablage/
File name (summary file) | IWM_BINoHeatTreatment_Summary.xlsx
Value (avg. hardness Brinell) | 69.5
Unit symbol (avg. hardness Brinell) | HB 2.5/62.5
Value (hardness brinell)_#1 | 69.3
Unit symbol (hardness Brinell)_#1 | HB 2.5/62.5
Value (hardness brinell)_#2 | 68.2
Unit symbol (hardness Brinell)_#2 | HB 2.5/62.5
Value (hardness brinell)_#3 | 70.9
Unit symbol (hardness Brinell)_#3 | HB 2.5/62.5