## user_variables
Variable name | Variable value
Object ID (tensile test specimen) | ARI_Al20_S4_Z
Value of diameter (tensile test specimen) | 4.04
Unit symbol of diameter (tensile test specimen) | mm
Material name | AlSi10Mg
Comment (process evaluation of specimen preparation) | OK
IWM short name (operator tensile test)
Date time end of process (yyyy-mm-dd hh:mm:ss)
Date time start of process (yyyy-mm-dd hh:mm:ss)
Name tensile testing machine | SZM 500
Name load cell
Name optical strain measurement system | Aramis (HG-Kamera)
Value strain rate in loading direction (process parameter)
Unit symbol strain rate in loading direction (process parameter)
Value (crosshead separation rate, process parameter) | 0.03
Unit symbol (crosshead separation rate, process parameter) | mm/s
Value original gauge length (process parameter) | 10409.1
Unit symbol original gauge length (process parameter) | µm
Comment (after tensile test by operator) | OK
File name xls file (raw data) | IWM_TT_ARI_Al20_S4_Z.xlsm
URL xls file (raw data) | file://nasp0.iwm.fraunhofer.de/projekte/gf7/837725.MaterialDigital/6_Ergebnisse/8_Datenraum-2020/Datenraum-2020/4_Rodatenablage/
Excel sheet name (Messdaten) | Messdaten
Number of header lines in xls sheet (raw data) | 19
ColumnNumber TestingTime (raw data) | 1
Column number (ForceInLoadingDirection, raw data) | 3
Column number (optical displacement as is, raw data) | 2
Column number (eng. strain in loading direction, raw data) | 12
Column number (eng. stress in loading direction, raw data) | 13
UnitSymbol TestingTime (raw data) | s
Unit symbol (ForceInLoadingDirection, raw data) | kN
Unit symbol (optical displacement as is, raw data file) | mm
Unit symbol (eng. strain in loading direction, raw data) | mm/mm
Unit symbol (eng. stress in loading direction, raw data) | MPa
Value (Rp02) | 104
Value (maximum tensile strength Rm) | 194
Value (Youngs Modulus E) | 95827
Unit symbol (Rp02, Rm, E) | MPa
Value (percentage elongation after fracture, A) | 0.03
Unit symbol (percentage elongation after fracture, A) | mm/mm

## gdtriples
Subject name | Subject type | Predicate name | Predicate type | Object name | Object type
QuasiStaticTensileTest__1 | QuasiStaticTensileTest | hasOutput | hasOutput | CylindricalTensileTestSpecimen__3 | CylindricalTensileTestSpecimen
QuasiStaticTensileTest__1 | QuasiStaticTensileTest | hasPart | hasPart | SubprocessSet__1 | SubprocessSet
SubprocessSet__1 | SubprocessSet | hasPart | hasPart | MountingOfSpecimenInTestingMachine__1 | MountingOfSpecimenInTestingMachine
ProcessSetup__1 | ProcessSetup | hasPart | hasPart | LoadCell__1 | LoadCell
QuasiStaticTensileTest__1 | QuasiStaticTensileTest | hasOperator | hasOperator | Operator of the process | Person
QuasiStaticTensileTest__1 | QuasiStaticTensileTest | hasOutput | hasOutput | ProcessDataSet__1 | ProcessDataSet
InfrastructureEquipmentSet__1 | InfrastructureEquipmentSet | hasPart | hasPart | CoolingWaterConnection__1 | CoolingWaterConnection
QuasiStaticTensileTest__1 | QuasiStaticTensileTest | hasControlInfo | hasControlInfo | ProcessParameterSet__1 | ProcessParameterSet
ProcessParameterSet__1 | ProcessParameterSet | hasPart | hasPart | StrainRateInLoadingDirection__1 | StrainRateInLoadingDirection
ExcelSheet__1 | ExcelSheet | hasStructuralQuantity | hasStructuralQuantity | NumberOfHeaderLinesInTable__1 | NumberOfHeaderlinesInTable
StrainRateInLoadingDirection__1 | StrainRateInLoadingDirection | hasUnitSymbol | hasUnitSymbol | Unit symbol strain rate in loading direction (process parameter) | Literal
CylindricalTensileTestSpecimen__1 | CylindricalTensileTestSpecimen | hasIdentifier | hasIdentifier | ObjectID__1 | ObjectID
QuasiStaticTensileTest__1 | QuasiStaticTensileTest | inAccordanceWith | inAccordanceWith | Procedure__1 | Procedure
ProcessSetup__1 | ProcessSetup | hasPart | hasPart | TensileTestingMachine__1 | TensileTestingMachine
ProcessEvaluation__1 | ProcessEvaluation | hasOutput | hasOutput | Comment__1 | Comment
QuasiStaticTensileTest__1 | QuasiStaticTensileTest | hasParticipant | hasParticipant | InfrastructureEquipmentSet__1 | InfrastructureEquipmentSet
QuasiStaticTensileTest__1 | QuasiStaticTensileTest | hasParticipant | hasParticipant | ProcessSetup__1 | ProcessSetup
QuasiStaticTensileTest__1 | QuasiStaticTensileTest | hasParticipant | hasParticipant | SoftwareArchitecture__1 | SoftwareArchitecture
QuasiStaticTensileTest__1 | QuasiStaticTensileTest | hasTemporalInfo | hasTemporalInfo | TemporalDataSet__1 | TemporalDataSet
TemporalDataSet__1 | TemporalDataSet | hasPart | hasPart | ProcessStartDateTime__1 | ProcessStartDateTime
TemporalDataSet__1 | TemporalDataSet | hasPart | hasPart | ProcessEndDateTime__1 | ProcessEndDateTime
ObjectID__1 | ObjectID | hasStringLiteral | hasStringLiteral | Object ID (tensile test specimen) | Literal
ProcessEndDateTime__1 | ProcessEndDateTime | hasDateLiteral | hasDateLiteral | Date time end of process (yyyy-mm-dd hh:mm:ss) | Literal
ProcessStartDateTime__1 | ProcessStartDateTime | hasDateLiteral | hasDateLiteral | Date time start of process (yyyy-mm-dd hh:mm:ss) | Literal
StrainRateInLoadingDirection__1 | StrainRateInLoadingDirection | hasDoubleLiteral | hasDoubleLiteral | Value strain rate in loading direction (process parameter) | Literal
Operator of the process | Person | hasIdentifier | hasIdentifier | IWMPersonShortName__1 | IWMPersonShortName
NumberOfHeaderLinesInTable__1 | NumberOfHeaderlinesInTable | hasIntegerLiteral | hasIntegerLiteral | Number of header lines in xls sheet (raw data) | Literal
URLToFolder__1 | URLToFolder | hasStringLiteral | hasStringLiteral | URL xls file (raw data) | Literal
FileName__1 | FileName | hasStringLiteral | hasStringLiteral | File name xls file (raw data) | Literal
IWMPersonShortName__1 | IWMPersonShortName | hasStringLiteral | hasStringLiteral | IWM short name (operator tensile test) | Literal
Comment__1 | Comment | hasStringLiteral | hasStringLiteral | Comment (after tensile test by operator) | Literal
SoftwareArchitecture__1 | SoftwareArchitecture | hasPart | hasPart | DataAcquisitionSoftware__1 | DataAcquisitionSoftware
SoftwareArchitecture__1 | SoftwareArchitecture | hasPart | hasPart | ControlSoftware__1 | ControlSoftware
CylindricalTensileTestSpecimen__1 | CylindricalTensileTestSpecimen | isInputFor | isInputFor | SpecimenPreparation__1 | SpecimenPreparation
SpecimenPreparation__1 | SpecimenPreparation | hasPart | hasPart | SubprocessSet__2 | SubprocessSet
SubprocessSet__2 | SubprocessSet | hasPart | hasPart | GeometricMeasurement__1 | GeometricMeasurement
SubprocessSet__2 | SubprocessSet | hasPart | hasPart | ProcessEvaluation__2 | ProcessEvaluation
SpecimenPreparation__1 | SpecimenPreparation | hasOutput | hasOutput | CylindricalTensileTestSpecimen__2 | CylindricalTensileTestSpecimen
CylindricalTensileTestSpecimen__2 | CylindricalTensileTestSpecimen | isInputFor | isInputFor | QuasiStaticTensileTest__1 | QuasiStaticTensileTest
ProcessEvaluation__2 | ProcessEvaluation | hasOutput | hasOutput | Comment__2 | Comment
Comment__2 | Comment | hasStringLiteral | hasStringLiteral | Comment (process evaluation of specimen preparation) | Literal
GeometricMeasurement__1 | GeometricMeasurement | hasOutput | hasOutput | SpecimenDiameter__1 | SpecimenDiameter
SpecimenDiameter__1 | SpecimenDiameter | hasDoubleLiteral | hasDoubleLiteral | Value of diameter (tensile test specimen) | Literal
SpecimenDiameter__1 | SpecimenDiameter | hasUnitSymbol | hasUnitSymbol | Unit symbol of diameter (tensile test specimen) | Literal
ProcessSetup__1 | ProcessSetup | hasPart | hasPart | OpticalStrainMeasurementSystem__1 | OpticalStrainMeasurementSystem
ProcessSetup__1 | ProcessSetup | hasPart | hasPart | GripSystem__1 | GripSystem
CylindricalTensileTestSpecimen__2 | CylindricalTensileTestSpecimen | hasStructuralQuantity | hasStructuralQuantity | SpecimenDiameter__1 | SpecimenDiameter
CylindricalTensileTestSpecimen__1 | CylindricalTensileTestSpecimen | hasIdentifier | hasIdentifier | MaterialName__1 | MaterialName
MaterialName__1 | MaterialName | hasStringLiteral | hasStringLiteral | Material name | Literal
ProcessParameterSet__1 | ProcessParameterSet | hasPart | hasPart | OriginalGaugeLength__1 | OriginalGaugeLength
ProcessParameterSet__1 | ProcessParameterSet | hasPart | hasPart | CrossheadSeparationRate__1 | CrossheadSeparationRate
CrossheadSeparationRate__1 | CrossheadSeparationRate | hasUnitSymbol | hasUnitSymbol | Unit symbol (crosshead separation rate, process parameter) | Literal
CrossheadSeparationRate__1 | CrossheadSeparationRate | hasDoubleLiteral | hasDoubleLiteral | Value (crosshead separation rate, process parameter) | Literal
OriginalGaugeLength__1 | OriginalGaugeLength | hasUnitSymbol | hasUnitSymbol | Unit symbol original gauge length (process parameter) | Literal
OriginalGaugeLength__1 | OriginalGaugeLength | hasDoubleLiteral | hasDoubleLiteral | Value original gauge length (process parameter) | Literal
ExcelSheet__1 | ExcelSheet | hasPart | hasPart | Column__2 | Column
ExcelSheet__1 | ExcelSheet | hasPart | hasPart | Column__3 | Column
ExcelSheet__1 | ExcelSheet | hasPart | hasPart | Column__4 | Column
ExcelSheet__1 | ExcelSheet | hasPart | hasPart | Column__6 | Column
ExcelSheet__1 | ExcelSheet | hasPart | hasPart | Column__7 | Column
Column__2 | Column | containsValuesOfType | containsValuesOfType | TestingTime__1 | TestingTime
Column__2 | Column | hasStructuralQuantity | hasStructuralQuantity | ColumnNumber__3 | ColumnNumber
Column__3 | Column | containsValuesOfType | containsValuesOfType | ForceInLoadingDirection__1 | ForceInLoadingDirection
Column__3 | Column | hasStructuralQuantity | hasStructuralQuantity | ColumnNumber__2 | ColumnNumber
Column__4 | Column | containsValuesOfType | containsValuesOfType | OpticalDisplacementAsIs__1 | OpticalDisplacementAsIs
Column__4 | Column | hasStructuralQuantity | hasStructuralQuantity | ColumnNumber__4 | ColumnNumber
Column__6 | Column | containsValuesOfType | containsValuesOfType | EngineeringStrainInLoadingDirection__1 | EngineeringStrainInLoadingDirection
Column__6 | Column | hasStructuralQuantity | hasStructuralQuantity | ColumnNumber__6 | ColumnNumber
Column__7 | Column | containsValuesOfType | containsValuesOfType | EngineeringStressInLoadingDirection__1 | EngineeringStressInLoadingDirection
Column__7 | Column | hasStructuralQuantity | hasStructuralQuantity | ColumnNumber__7 | ColumnNumber
ColumnNumber__3 | ColumnNumber | hasIntegerLiteral | hasIntegerLiteral | ColumnNumber TestingTime (raw data) | Literal
TestingTime__1 | TestingTime | hasUnitSymbol | hasUnitSymbol | UnitSymbol TestingTime (raw data) | Literal
ColumnNumber__2 | ColumnNumber | hasIntegerLiteral | hasIntegerLiteral | Column number (ForceInLoadingDirection, raw data) | Literal
ForceInLoadingDirection__1 | ForceInLoadingDirection | hasUnitSymbol | hasUnitSymbol | Unit symbol (ForceInLoadingDirection, raw data) | Literal
OpticalDisplacementAsIs__1 | OpticalDisplacementAsIs | hasUnitSymbol | hasUnitSymbol | Unit symbol (optical displacement as is, raw data file) | Literal
ColumnNumber__4 | ColumnNumber | hasIntegerLiteral | hasIntegerLiteral | Column number (optical displacement as is, raw data) | Literal
ColumnNumber__6 | ColumnNumber | hasIntegerLiteral | hasIntegerLiteral | Column number (eng. strain in loading direction, raw data) | Literal
EngineeringStrainInLoadingDirection__1 | EngineeringStrainInLoadingDirection | hasUnitSymbol | hasUnitSymbol | Unit symbol (eng. strain in loading direction, raw data) | Literal
ColumnNumber__7 | ColumnNumber | hasIntegerLiteral | hasIntegerLiteral | Column number (eng. stress in loading direction, raw data) | Literal
EngineeringStressInLoadingDirection__1 | EngineeringStressInLoadingDirection | hasUnitSymbol | hasUnitSymbol | Unit symbol (eng. stress in loading direction, raw data) | Literal
TensileTestingMachine__1 | TensileTestingMachine | hasIdentifier | hasIdentifier | EquipmentName__1 | EquipmentName
LoadCell__1 | LoadCell | hasIdentifier | hasIdentifier | EquipmentName__2 | EquipmentName
OpticalStrainMeasurementSystem__1 | OpticalStrainMeasurementSystem | hasIdentifier | hasIdentifier | EquipmentName__3 | EquipmentName
EquipmentName__1 | EquipmentName | hasStringLiteral | hasStringLiteral | Name tensile testing machine | Literal
EquipmentName__2 | EquipmentName | hasStringLiteral | hasStringLiteral | Name load cell | Literal
EquipmentName__3 | EquipmentName | hasStringLiteral | hasStringLiteral | Name optical strain measurement system | Literal
CylindricalTensileTestSpecimen__3 | CylindricalTensileTestSpecimen | hasIdentifier | hasIdentifier | ObjectID__1 | ObjectID
MountingOfSpecimenInTestingMachine__1 | MountingOfSpecimenInTestingMachine | precedes | precedes | TestExecution__1 | TestExecution
TestExecution__1 | TestExecution | precedes | precedes | RemovalOfSpecimenFromTestingMachine__1 | RemovalOfSpecimenFromTestingMachine
ProcessDataSet__1 | ProcessDataSet | hasPart | hasPart | XLSFile__1 | XLSFile
XLSFile__1 | XLSFile | hasPart | hasPart | ExcelSheet__1 | ExcelSheet
XLSFile__1 | XLSFile | hasIdentifier | hasIdentifier | FileName__1 | FileName
XLSFile__1 | XLSFile | hasIdentifier | hasIdentifier | URLToFolder__1 | URLToFolder
XLSFile__1 | XLSFile | hasStructuralQuantity | hasStructuralQuantity | DecimalSeparatorDot__1 | DecimalSeparatorDot
ExcelSheet__1 | ExcelSheet | hasIdentifier | hasIdentifier | ExcelSheetName__1 | ExcelSheetName
ExcelSheetName__1 | ExcelSheetName | hasStringLiteral | hasStringLiteral | Excel sheet name (Messdaten) | Literal
RemovalOfSpecimenFromTestingMachine__1 | RemovalOfSpecimenFromTestingMachine | precedes | precedes | DataEvaluation__1 | DataEvaluation
DataEvaluation__1 | DataEvaluation | precedes | precedes | ProcessEvaluation__1 | ProcessEvaluation
ProcessDataSet__1 | ProcessDataSet | hasPart | hasPart | MaterialDataSet__1 | MaterialDataSet
MaterialDataSet__1 | MaterialDataSet | hasPart | hasPart | YoungsModulus__1 | YoungsModulus
MaterialDataSet__1 | MaterialDataSet | hasPart | hasPart | Rp02__1 | Rp02
MaterialDataSet__1 | MaterialDataSet | hasPart | hasPart | MaximumTensileStrength__1 | MaximumTensileStrength
MaterialDataSet__1 | MaterialDataSet | hasPart | hasPart | PercentageElongationAfterFracture__1 | PercentageElongationAfterFracture
Rp02__1 | Rp02 | hasUnitSymbol | hasUnitSymbol | Unit symbol (Rp02, Rm, E) | Literal
MaximumTensileStrength__1 | MaximumTensileStrength | hasUnitSymbol | hasUnitSymbol | Unit symbol (Rp02, Rm, E) | Literal
YoungsModulus__1 | YoungsModulus | hasUnitSymbol | hasUnitSymbol | Unit symbol (Rp02, Rm, E) | Literal
Rp02__1 | Rp02 | hasDoubleLiteral | hasDoubleLiteral | Value (Rp02) | Literal
MaximumTensileStrength__1 | MaximumTensileStrength | hasDoubleLiteral | hasDoubleLiteral | Value (maximum tensile strength Rm) | Literal
YoungsModulus__1 | YoungsModulus | hasDoubleLiteral | hasDoubleLiteral | Value (Youngs Modulus E) | Literal
GeometricMeasurement__1 | GeometricMeasurement | precedes | precedes | ProcessEvaluation__2 | ProcessEvaluation
PercentageElongationAfterFracture__1 | PercentageElongationAfterFracture | hasUnitSymbol | hasUnitSymbol | Unit symbol (percentage elongation after fracture, A) | Literal
PercentageElongationAfterFracture__1 | PercentageElongationAfterFracture | hasDoubleLiteral | hasDoubleLiteral | Value (percentage elongation after fracture, A) | Literal
CylindricalTensileTestSpecimen__2 | CylindricalTensileTestSpecimen | hasIdentifier | hasIdentifier | ObjectID__1 | ObjectID
CylindricalTensileTestSpecimen__2 | CylindricalTensileTestSpecimen | hasIdentifier | hasIdentifier | MaterialName__1 | MaterialName
CylindricalTensileTestSpecimen__3 | CylindricalTensileTestSpecimen | hasIdentifier | hasIdentifier | MaterialName__1 | MaterialName

## namespaces
prefix | qname
__default__ | https://www.iwm.fraunhofer.de/ontologies/bwmd-ontology