## Tabelle1
8 | 9 | 10 | 11 | 15 | 16
X | X | X | X | X | X
Zeit | Länge | Kraft | Dehnrate | Dehnung | Spannung
offset | DL+ | F+ | de/dt | e-technisch+ | s-technisch+
[s] | [mm] | [kN] | [-/s] | [-] | [MPa]
0 | 0.001569053 | 0.1138333 | 4.292391e-05 | 0.0001126223 | 8.94639
0.05 | 0.001603609 | 0.1197 | 6.338611e-05 | 0.0001151026 | 9.407463
0.1 | 0.001668609 | 0.1271 | 8.567122e-05 | 0.0001197681 | 9.989043
0.15 | 0.001747831 | 0.1351 | 0.0001142853 | 0.0001254544 | 10.61778
0.2 | 0.001809609 | 0.1433667 | 0.0001375502 | 0.0001298887 | 11.26747
0.25 | 0.001916164 | 0.1533667 | 0.000151974 | 0.0001375369 | 12.05339
0.3 | 0.00205672 | 0.1653667 | 0.0001694626 | 0.0001476256 | 12.9965
0.35 | 0.002183053 | 0.1781 | 0.0001886031 | 0.0001566935 | 13.99724
0.4 | 0.002284164 | 0.1914333 | 0.0002025313 | 0.0001639509 | 15.04513
0.45 | 0.002444275 | 0.2060333 | 0.0002201225 | 0.0001754433 | 16.19257
0.5 | 0.002607942 | 0.2211 | 0.0002471301 | 0.0001871908 | 17.37669
0.55 | 0.002778387 | 0.2378333 | 0.0002761144 | 0.0001994248 | 18.6918
0.6 | 0.002983053 | 0.2537 | 0.0003002623 | 0.0002141152 | 19.93879
0.65 | 0.003212498 | 0.2702333 | 0.0003197276 | 0.0002305841 | 21.23818
0.7 | 0.003442164 | 0.2874333 | 0.0003434539 | 0.0002470689 | 22.58996
0.75 | 0.003695609 | 0.3058333 | 0.0003573764 | 0.0002652605 | 24.03605
0.8 | 0.003922164 | 0.3241 | 0.0003738282 | 0.000281522 | 25.47167
0.85 | 0.004224275 | 0.3409 | 0.0003846916 | 0.0003032067 | 26.79201
0.9 | 0.004472053 | 0.3593 | 0.0003845777 | 0.0003209915 | 28.23811
0.95 | 0.004780164 | 0.3785 | 0.0003885197 | 0.0003431068 | 29.74707
1 | 0.005036942 | 0.3973 | 0.0003886736 | 0.0003615376 | 31.2246
1.05 | 0.005267498 | 0.4141 | 0.0004052336 | 0.0003780863 | 32.54495
1.1 | 0.005564387 | 0.4321667 | 0.0004267041 | 0.0003993961 | 33.96484
1.15 | 0.005860609 | 0.4502333 | 0.0004612597 | 0.0004206581 | 35.38474
1.2 | 0.006210609 | 0.4673 | 0.0004950975 | 0.0004457801 | 36.72604
1.25 | 0.006574275 | 0.4833 | 0.0005172744 | 0.0004718831 | 37.98351
1.3 | 0.006949275 | 0.4995 | 0.0005329002 | 0.0004987996 | 39.2567
1.35 | 0.007325275 | 0.5166333 | 0.0005507875 | 0.0005257878 | 40.60325
1.4 | 0.007704831 | 0.5331667 | 0.0005706686 | 0.0005530312 | 41.90264
1.45 | 0.008078831 | 0.5485 | 0.0005961666 | 0.0005798759 | 43.10771
1.5 | 0.00853672 | 0.5641667 | 0.0006085454 | 0.0006127419 | 44.33899
1.55 | 0.008975053 | 0.5799 | 0.0006164864 | 0.0006442042 | 45.5755
1.6 | 0.009448164 | 0.5962333 | 0.0006268372 | 0.0006781628 | 46.85917
1.65 | 0.009820831 | 0.6108333 | 0.0006360372 | 0.0007049118 | 48.00661
1.7 | 0.01024783 | 0.6257667 | 0.0006510648 | 0.0007355607 | 49.18025
1.75 | 0.01073161 | 0.6397667 | 0.0006723701 | 0.0007702849 | 50.28054
1.8 | 0.01123439 | 0.6546333 | 0.0007012405 | 0.0008063729 | 51.44894
1.85 | 0.01171361 | 0.6679667 | 0.0007162453 | 0.0008407701 | 52.49684
1.9 | 0.01222894 | 0.6811 | 0.0007180398 | 0.0008777593 | 53.52901
1.95 | 0.01273194 | 0.6941667 | 0.0007267955 | 0.0009138632 | 54.55595
2 | 0.0132395 | 0.7083 | 0.000744096 | 0.0009502941 | 55.66671
2.05 | 0.01372383 | 0.7210333 | 0.0007482375 | 0.0009850582 | 56.66745
2.1 | 0.01428272 | 0.7329667 | 0.0007452411 | 0.001025174 | 57.60532
2.15 | 0.01485161 | 0.7447667 | 0.0007386501 | 0.001066007 | 58.5327
2.2 | 0.01533283 | 0.7571667 | 0.0007282595 | 0.001100548 | 59.50724
2.25 | 0.01580572 | 0.7688333 | 0.0007089822 | 0.00113449 | 60.42415
2.3 | 0.01630394 | 0.7789667 | 0.0006943476 | 0.001170251 | 61.22055
2.35 | 0.01679316 | 0.7897 | 0.000686549 | 0.001205366 | 62.0641
2.4 | 0.01727416 | 0.8005 | 0.000678306 | 0.001239891 | 62.9129
2.45 | 0.01774261 | 0.8105 | 0.0006688496 | 0.001273515 | 63.69882
2.5 | 0.01818183 | 0.8199667 | 0.000659211 | 0.001305041 | 64.44282
2.55 | 0.01864739 | 0.8300333 | 0.0006481595 | 0.001338457 | 65.23398
2.6 | 0.01911383 | 0.8400333 | 0.0006508768 | 0.001371937 | 66.0199
2.65 | 0.01955105 | 0.8496333 | 0.0006653291 | 0.00140332 | 66.77438
2.7 | 0.01997194 | 0.8587 | 0.0006850223 | 0.00143353 | 67.48695
2.75 | 0.02047972 | 0.8675 | 0.0007007107 | 0.001469977 | 68.17856
2.8 | 0.02099994 | 0.8769667 | 0.0007223635 | 0.001507317 | 68.92257
2.85 | 0.02153416 | 0.8861667 | 0.0007388495 | 0.001545662 | 69.64561
2.9 | 0.02200483 | 0.8951667 | 0.000742689 | 0.001579445 | 70.35294
2.95 | 0.02254083 | 0.9041667 | 0.0007429396 | 0.001617918 | 71.06027
3 | 0.02306661 | 0.9129 | 0.0007571811 | 0.001655657 | 71.74664
3.05 | 0.02359505 | 0.9221 | 0.0007606845 | 0.001693587 | 72.46968
3.1 | 0.02410239 | 0.9306333 | 0.0007522365 | 0.001730002 | 73.14034
3.15 | 0.02470728 | 0.9391 | 0.0007419199 | 0.001773419 | 73.80575
3.2 | 0.02516094 | 0.9475667 | 0.0007382969 | 0.001805982 | 74.47116
3.25 | 0.02566461 | 0.9567 | 0.0007408547 | 0.001842134 | 75.18897
3.3 | 0.02615772 | 0.9645667 | 0.0007399033 | 0.001877528 | 75.80722
3.35 | 0.02670583 | 0.9725 | 0.0007544639 | 0.00191687 | 76.43072
3.4 | 0.0272545 | 0.9805 | 0.0007644443 | 0.001956252 | 77.05946
3.45 | 0.02777505 | 0.9889667 | 0.0007691896 | 0.001993616 | 77.72487
3.5 | 0.02829361 | 0.9971 | 0.0007653615 | 0.002030836 | 78.36408
3.55 | 0.02885439 | 1.0041 | 0.0007617555 | 0.002071087 | 78.91423
3.6 | 0.02937994 | 1.011767 | 0.0007496673 | 0.00210881 | 79.51677
3.65 | 0.02990516 | 1.019233 | 0.0007397894 | 0.002146509 | 80.10359
3.7 | 0.03042494 | 1.026567 | 0.0007247959 | 0.002183817 | 80.67993
3.75 | 0.03087794 | 1.033367 | 0.0007187234 | 0.002216332 | 81.21435
3.8 | 0.03140605 | 1.040633 | 0.0007068346 | 0.002254239 | 81.78546
3.85 | 0.03189172 | 1.0479 | 0.0007055756 | 0.002289098 | 82.35656
3.9 | 0.03240139 | 1.054833 | 0.0007051825 | 0.002325681 | 82.90146
3.95 | 0.03284516 | 1.061433 | 0.0007049604 | 0.002357534 | 83.42017
4 | 0.03336905 | 1.0679 | 0.0007032115 | 0.002395137 | 83.9284
4.05 | 0.03383628 | 1.075033 | 0.0007082359 | 0.002428673 | 84.48902
4.1 | 0.0343705 | 1.081833 | 0.0007173847 | 0.002467018 | 85.02345
4.15 | 0.03482061 | 1.088433 | 0.0007277354 | 0.002499326 | 85.54215
4.2 | 0.03535528 | 1.095233 | 0.0007362746 | 0.002537703 | 86.07658
4.25 | 0.03585705 | 1.101767 | 0.0007465 | 0.002573719 | 86.59005
4.3 | 0.03642505 | 1.108967 | 0.0007531593 | 0.002614488 | 87.15591
4.35 | 0.03690805 | 1.115167 | 0.0007510117 | 0.002649157 | 87.64318
4.4 | 0.03747572 | 1.121767 | 0.0007523846 | 0.002689902 | 88.16189
4.45 | 0.03795339 | 1.128167 | 0.0007653045 | 0.002724188 | 88.66488
4.5 | 0.03849028 | 1.135233 | 0.000787151 | 0.002762724 | 89.22026
4.55 | 0.0390235 | 1.141633 | 0.000796932 | 0.002800998 | 89.72325
4.6 | 0.03965228 | 1.147833 | 0.0008035059 | 0.002846129 | 90.21052
4.65 | 0.04021805 | 1.154233 | 0.00080264 | 0.002886739 | 90.71351
4.7 | 0.04075994 | 1.160967 | 0.0007960263 | 0.002925635 | 91.24269
4.75 | 0.04126616 | 1.167633 | 0.0007884384 | 0.00296197 | 91.76664
4.8 | 0.04184439 | 1.173767 | 0.0007955535 | 0.003003473 | 92.24867
4.85 | 0.04238816 | 1.179967 | 0.0008046395 | 0.003042504 | 92.73594
4.9 | 0.04297016 | 1.186367 | 0.0008039673 | 0.003084278 | 93.23893
4.95 | 0.04354294 | 1.1925 | 0.0007982423 | 0.003125391 | 93.72096
5 | 0.04409828 | 1.198433 | 0.0007984416 | 0.003165251 | 94.18727
5.05 | 0.04460572 | 1.2043 | 0.0007895094 | 0.003201674 | 94.64835
5.1 | 0.04517983 | 1.2105 | 0.0007820354 | 0.003242882 | 95.13562
5.15 | 0.04575194 | 1.216433 | 0.0007830437 | 0.003283946 | 95.60193
5.2 | 0.04627005 | 1.2225 | 0.0007856015 | 0.003321135 | 96.07872
5.25 | 0.0467975 | 1.2283 | 0.0007810556 | 0.003358994 | 96.53456
5.3 | 0.04736472 | 1.234233 | 0.0007832089 | 0.003399707 | 97.00087
5.35 | 0.04790828 | 1.240033 | 0.0007920842 | 0.003438722 | 97.4567
5.4 | 0.0484555 | 1.245833 | 0.0007967554 | 0.003478 | 97.91254
5.45 | 0.04901683 | 1.2513 | 0.0007887802 | 0.003518291 | 98.34217
5.5 | 0.04957672 | 1.256767 | 0.0007776035 | 0.003558478 | 98.77181
5.55 | 0.0501335 | 1.262433 | 0.0007631341 | 0.003598442 | 99.21716
5.6 | 0.05063583 | 1.268033 | 0.0007537746 | 0.003634498 | 99.65728
5.65 | 0.05113816 | 1.273233 | 0.0007501174 | 0.003670554 | 100.066
5.7 | 0.05164983 | 1.2787 | 0.0007439878 | 0.00370728 | 100.4956
5.75 | 0.05220061 | 1.284633 | 0.0007455942 | 0.003746814 | 100.9619
5.8 | 0.05273761 | 1.290167 | 0.0007563323 | 0.003785358 | 101.3968
5.85 | 0.05321528 | 1.2955 | 0.0007613283 | 0.003819644 | 101.8159
5.9 | 0.05373605 | 1.3009 | 0.0007738722 | 0.003857024 | 102.2403
5.95 | 0.0543265 | 1.306167 | 0.0008078809 | 0.003899404 | 102.6543
6 | 0.05484961 | 1.311433 | 0.0008461051 | 0.003936952 | 103.0682
6.05 | 0.05545361 | 1.316633 | 0.0008688004 | 0.003980305 | 103.4768
6.1 | 0.05612672 | 1.3221 | 0.0008747135 | 0.004028619 | 103.9065
6.15 | 0.05674683 | 1.327167 | 0.000892447 | 0.004073129 | 104.3047
6.2 | 0.05734539 | 1.332767 | 0.0008884537 | 0.004116091 | 104.7448
6.25 | 0.05791861 | 1.338033 | 0.0008738818 | 0.004157236 | 105.1587
6.3 | 0.05860239 | 1.343233 | 0.0008686124 | 0.004206315 | 105.5674
6.35 | 0.05918894 | 1.348367 | 0.0008600789 | 0.004248417 | 105.9708
6.4 | 0.05976128 | 1.353633 | 0.0008478939 | 0.004289497 | 106.3848
6.45 | 0.06036016 | 1.3587 | 0.0008357088 | 0.004332484 | 106.783
6.5 | 0.06092328 | 1.3633 | 0.0008333846 | 0.004372902 | 107.1445
6.55 | 0.06149361 | 1.368433 | 0.0008257625 | 0.004413839 | 107.5479
6.6 | 0.06211205 | 1.373233 | 0.0008192285 | 0.004458229 | 107.9252
6.65 | 0.06266228 | 1.378167 | 0.0008179126 | 0.004497723 | 108.3129
6.7 | 0.06319905 | 1.382833 | 0.0008196387 | 0.004536251 | 108.6796
6.75 | 0.06377972 | 1.3877 | 0.000817155 | 0.00457793 | 109.0621
6.8 | 0.06435461 | 1.3925 | 0.0008321484 | 0.004619194 | 109.4394
6.85 | 0.06495505 | 1.3969 | 0.0008448974 | 0.004662292 | 109.7852
6.9 | 0.06551116 | 1.401167 | 0.0008473128 | 0.004702208 | 110.1205
6.95 | 0.06613939 | 1.4055 | 0.0008404256 | 0.0047473 | 110.4611
7 | 0.06673361 | 1.410233 | 0.0008393091 | 0.004789952 | 110.8331
7.05 | 0.06730783 | 1.414767 | 0.000836757 | 0.004831168 | 111.1893
7.1 | 0.06784272 | 1.418967 | 0.0008344385 | 0.004869561 | 111.5194
7.15 | 0.06846805 | 1.423433 | 0.0008243954 | 0.004914445 | 111.8705
7.2 | 0.06902928 | 1.4279 | 0.0008191887 | 0.004954728 | 112.2215
7.25 | 0.06964739 | 1.4327 | 0.0008154403 | 0.004999095 | 112.5988
7.3 | 0.07013828 | 1.436833 | 0.0008001335 | 0.005034329 | 112.9236
7.35 | 0.07071039 | 1.441433 | 0.0007973479 | 0.005075394 | 113.2851
7.4 | 0.07127983 | 1.445633 | 0.0008031356 | 0.005116267 | 113.6152
7.45 | 0.0718155 | 1.450167 | 0.0008249081 | 0.005154716 | 113.9715
7.5 | 0.07238739 | 1.4545 | 0.0008338916 | 0.005195764 | 114.3121
7.55 | 0.07300128 | 1.4587 | 0.0008433594 | 0.005239827 | 114.6422
7.6 | 0.07360505 | 1.463233 | 0.0008643172 | 0.005283165 | 114.9984
7.65 | 0.07418661 | 1.467833 | 0.0008789346 | 0.005324907 | 115.36
7.7 | 0.07477639 | 1.472233 | 0.0008763199 | 0.00536724 | 115.7058
7.75 | 0.07544716 | 1.4761 | 0.0008768782 | 0.005415386 | 116.0097
7.8 | 0.07608083 | 1.480167 | 0.000862517 | 0.005460869 | 116.3293
7.85 | 0.07662805 | 1.4845 | 0.000845376 | 0.005500147 | 116.6698
7.9 | 0.07724372 | 1.488833 | 0.0008263778 | 0.005544338 | 117.0104
7.95 | 0.07775583 | 1.4927 | 0.0008202767 | 0.005581096 | 117.3143
8 | 0.07834594 | 1.496633 | 0.0008128882 | 0.005623453 | 117.6234
8.05 | 0.07893394 | 1.5007 | 0.0008053117 | 0.005665658 | 117.943
8.1 | 0.07950928 | 1.504433 | 0.0008126433 | 0.005706953 | 118.2364
8.15 | 0.08001005 | 1.508033 | 0.000810245 | 0.005742898 | 118.5194
8.2 | 0.08058894 | 1.511833 | 0.0007994158 | 0.005784449 | 118.818
8.25 | 0.08118528 | 1.5155 | 0.0008027938 | 0.005827252 | 119.1062
8.3 | 0.08175305 | 1.5195 | 0.0008141757 | 0.005868006 | 119.4205
8.35 | 0.08224383 | 1.5231 | 0.0008195134 | 0.005903232 | 119.7035
8.4 | 0.0828515 | 1.526767 | 0.0008210059 | 0.005946849 | 119.9916
8.45 | 0.08344228 | 1.5305 | 0.0008272892 | 0.005989253 | 120.2851
8.5 | 0.08404628 | 1.534633 | 0.0008324902 | 0.006032607 | 120.6099
8.55 | 0.08459483 | 1.5383 | 0.0008230851 | 0.00607198 | 120.8981
8.6 | 0.08516616 | 1.542167 | 0.0008180949 | 0.006112989 | 121.202
8.65 | 0.08572905 | 1.545767 | 0.0008305705 | 0.006153392 | 121.4849
8.7 | 0.08630505 | 1.549633 | 0.0008461678 | 0.006194735 | 121.7888
8.75 | 0.08687728 | 1.553233 | 0.0008534025 | 0.006235808 | 122.0717
8.8 | 0.08754505 | 1.556967 | 0.0008534025 | 0.006283739 | 122.3651
8.85 | 0.08812761 | 1.560833 | 0.0008519214 | 0.006325553 | 122.669
8.9 | 0.08870228 | 1.5649 | 0.0008587345 | 0.006366801 | 122.9886
8.95 | 0.08926261 | 1.568767 | 0.0008507706 | 0.00640702 | 123.2925
9 | 0.08986794 | 1.572367 | 0.0008561425 | 0.00645047 | 123.5754
9.05 | 0.0905335 | 1.5759 | 0.0008589737 | 0.006498241 | 123.8531
9.1 | 0.09108394 | 1.579567 | 0.0008596801 | 0.006537751 | 124.1413
9.15 | 0.0916825 | 1.583433 | 0.0008557039 | 0.006580713 | 124.4452
9.2 | 0.09226839 | 1.586833 | 0.0008545361 | 0.006622767 | 124.7124
9.25 | 0.09286861 | 1.590367 | 0.0008560742 | 0.006665849 | 124.9901
9.3 | 0.09347983 | 1.594033 | 0.0008545076 | 0.006709721 | 125.2783
9.35 | 0.09409672 | 1.5975 | 0.00085375 | 0.006753999 | 125.5507
9.4 | 0.0946365 | 1.600833 | 0.0008527417 | 0.006792743 | 125.8127
9.45 | 0.09525005 | 1.604367 | 0.0008345581 | 0.006836782 | 126.0904
9.5 | 0.09584594 | 1.6079 | 0.0008322681 | 0.006879554 | 126.3681
9.55 | 0.09645094 | 1.611233 | 0.0008408813 | 0.006922979 | 126.6301
9.6 | 0.09693316 | 1.6143 | 0.0008412174 | 0.006957591 | 126.8711
9.65 | 0.09757639 | 1.6177 | 0.0008302629 | 0.00700376 | 127.1383
9.7 | 0.09819028 | 1.620967 | 0.0008341707 | 0.007047823 | 127.395
9.75 | 0.09878128 | 1.624433 | 0.000844436 | 0.007090244 | 127.6675
9.8 | 0.09927139 | 1.627767 | 0.0008374178 | 0.007125423 | 127.9294
9.85 | 0.09991394 | 1.631167 | 0.0008466805 | 0.007171543 | 128.1967
9.9 | 0.1005046 | 1.6345 | 0.0008763199 | 0.00721394 | 128.4586
9.95 | 0.1011005 | 1.638033 | 0.0009038744 | 0.007256711 | 128.7363
10 | 0.1017378 | 1.641167 | 0.0009059536 | 0.007302457 | 128.9826
10.05 | 0.1024389 | 1.644433 | 0.0009162531 | 0.007352781 | 129.2393
10.1 | 0.1030536 | 1.647633 | 0.0009323574 | 0.0073969 | 129.4908
10.15 | 0.1036586 | 1.6511 | 0.0009337986 | 0.007440325 | 129.7633
10.2 | 0.1043177 | 1.654367 | 0.0009301699 | 0.007487634 | 130.02
10.25 | 0.1050358 | 1.657567 | 0.0009304205 | 0.007539178 | 130.2715
10.3 | 0.1056564 | 1.6609 | 0.0009217047 | 0.00758372 | 130.5335
10.35 | 0.1062923 | 1.664433 | 0.0009077082 | 0.007629362 | 130.8111
10.4 | 0.1069008 | 1.667567 | 0.0008930907 | 0.007673043 | 131.0574
10.45 | 0.1075103 | 1.670833 | 0.0008895873 | 0.007716787 | 131.3141
10.5 | 0.1081548 | 1.674033 | 0.0008826602 | 0.007763051 | 131.5656
10.55 | 0.1087707 | 1.677233 | 0.00087996 | 0.007807258 | 131.8171
10.6 | 0.1093698 | 1.6803 | 0.000880074 | 0.007850261 | 132.0581
10.65 | 0.1099648 | 1.6831 | 0.000876018 | 0.007892968 | 132.2782
10.7 | 0.1105806 | 1.686167 | 0.0008688801 | 0.007937167 | 132.5192
10.75 | 0.1112169 | 1.689433 | 0.000867023 | 0.007982841 | 132.7759
10.8 | 0.1118159 | 1.6925 | 0.0008632177 | 0.008025836 | 133.017
10.85 | 0.1123717 | 1.695633 | 0.000859458 | 0.008065728 | 133.2632
10.9 | 0.1129905 | 1.6987 | 0.0008617024 | 0.008110142 | 133.5042
10.95 | 0.1135856 | 1.7017 | 0.0008717284 | 0.008152857 | 133.74
11 | 0.1141978 | 1.704767 | 0.0008822786 | 0.008196801 | 133.981
11.05 | 0.1148268 | 1.7077 | 0.0008836059 | 0.008241949 | 134.2116
11.1 | 0.1154444 | 1.710433 | 0.0008877416 | 0.008286275 | 134.4264
11.15 | 0.1160583 | 1.713433 | 0.0008894392 | 0.008330338 | 134.6622
11.2 | 0.1166714 | 1.7163 | 0.0008772883 | 0.008374346 | 134.8875
11.25 | 0.1172978 | 1.7193 | 0.0008665901 | 0.00841931 | 135.1232
11.3 | 0.1179243 | 1.722033 | 0.000860489 | 0.008464275 | 135.338
11.35 | 0.1184642 | 1.7249 | 0.0008473812 | 0.008503026 | 135.5633
11.4 | 0.1190571 | 1.7281 | 0.0008382438 | 0.008545582 | 135.8148
11.45 | 0.1196736 | 1.731033 | 0.0008427384 | 0.008589837 | 136.0454
11.5 | 0.1202193 | 1.733633 | 0.0008593611 | 0.008629003 | 136.2497
11.55 | 0.1208146 | 1.736567 | 0.0008670344 | 0.008671735 | 136.4803
11.6 | 0.1214491 | 1.7393 | 0.0008874739 | 0.008717273 | 136.6951
11.65 | 0.1220764 | 1.742167 | 0.0009179963 | 0.008762302 | 136.9204
11.7 | 0.1226824 | 1.7449 | 0.0009358323 | 0.008805799 | 137.1352
11.75 | 0.1233809 | 1.7477 | 0.0009378204 | 0.008855939 | 137.3552
11.8 | 0.1240657 | 1.7505 | 0.0009472255 | 0.00890509 | 137.5753
11.85 | 0.1247197 | 1.7535 | 0.0009513954 | 0.008952033 | 137.8111
11.9 | 0.1253231 | 1.7563 | 0.0009335195 | 0.008995338 | 138.0311
11.95 | 0.1260282 | 1.7589 | 0.000921249 | 0.009045949 | 138.2355
12 | 0.1266841 | 1.761633 | 0.0009094058 | 0.009093027 | 138.4503
12.05 | 0.1272686 | 1.764367 | 0.0009057372 | 0.009134985 | 138.6651
12.1 | 0.1279024 | 1.7673 | 0.0008995108 | 0.009180476 | 138.8956
12.15 | 0.1284993 | 1.7699 | 0.0009062954 | 0.009223319 | 139.1
12.2 | 0.1291583 | 1.772633 | 0.0009136782 | 0.00927062 | 139.3148
12.25 | 0.1298167 | 1.7755 | 0.0009159113 | 0.009317881 | 139.5401
12.3 | 0.1304591 | 1.7781 | 0.0009178595 | 0.009363986 | 139.7444
12.35 | 0.1310654 | 1.780633 | 0.0009169937 | 0.009407507 | 139.9435
12.4 | 0.1317129 | 1.7831 | 0.0009044668 | 0.009453987 | 140.1374
12.45 | 0.1323475 | 1.785833 | 0.0009014704 | 0.009499533 | 140.3522
12.5 | 0.1330151 | 1.7885 | 0.0009039769 | 0.009547449 | 140.5618
12.55 | 0.1335658 | 1.791033 | 0.0008992658 | 0.009586982 | 140.7609
12.6 | 0.1342191 | 1.793633 | 0.0008829109 | 0.009633868 | 140.9652
12.65 | 0.1348658 | 1.796433 | 0.0008817602 | 0.009680292 | 141.1853
12.7 | 0.1354794 | 1.7993 | 0.0008941503 | 0.009724332 | 141.4106
12.75 | 0.1360116 | 1.801967 | 0.0008972777 | 0.009762533 | 141.6202
12.8 | 0.1366973 | 1.804833 | 0.0009112629 | 0.009811748 | 141.8455
12.85 | 0.1373452 | 1.807367 | 0.0009412897 | 0.009858252 | 142.0446
12.9 | 0.1379939 | 1.8101 | 0.0009728716 | 0.009904819 | 142.2594
12.95 | 0.1386696 | 1.812633 | 0.0009757655 | 0.009953317 | 142.4585
13 | 0.1393951 | 1.815367 | 0.00098169 | 0.01000539 | 142.6733
13.05 | 0.1400968 | 1.817967 | 0.0009980962 | 0.01005576 | 142.8776
13.1 | 0.1407398 | 1.8207 | 0.001001628 | 0.01010191 | 143.0925
13.15 | 0.1414214 | 1.823433 | 0.0009884405 | 0.01015083 | 143.3073
13.2 | 0.1422004 | 1.826033 | 0.0009789556 | 0.01020675 | 143.5116
13.25 | 0.1428701 | 1.8285 | 0.0009744325 | 0.01025481 | 143.7055
13.3 | 0.1434858 | 1.831167 | 0.0009601454 | 0.01029901 | 143.9151
13.35 | 0.1441481 | 1.833833 | 0.0009427594 | 0.01034654 | 144.1246
13.4 | 0.1448289 | 1.8361 | 0.0009424062 | 0.01039542 | 144.3028
13.45 | 0.1454855 | 1.838567 | 0.0009351886 | 0.01044254 | 144.4966
13.5 | 0.1461385 | 1.840967 | 0.0009249575 | 0.01048941 | 144.6853
13.55 | 0.1467829 | 1.8435 | 0.0009197394 | 0.01053567 | 144.8844
13.6 | 0.1473729 | 1.845967 | 0.0009261538 | 0.01057802 | 145.0782
13.65 | 0.1480333 | 1.848433 | 0.0009246955 | 0.01062541 | 145.2721
13.7 | 0.1486987 | 1.8509 | 0.0009239834 | 0.01067318 | 145.4659
13.75 | 0.1493834 | 1.853167 | 0.0009311497 | 0.01072232 | 145.6441
13.8 | 0.1499749 | 1.855433 | 0.0009278913 | 0.01076478 | 145.8222
13.85 | 0.1506056 | 1.857833 | 0.0009132795 | 0.01081005 | 146.0108
13.9 | 0.1512866 | 1.860167 | 0.0009135244 | 0.01085893 | 146.1942
13.95 | 0.1519334 | 1.862433 | 0.0009241486 | 0.01090535 | 146.3724
14 | 0.1524993 | 1.864967 | 0.0009298452 | 0.01094597 | 146.5715
14.05 | 0.1531973 | 1.867433 | 0.0009307054 | 0.01099607 | 146.7653
14.1 | 0.1538514 | 1.8697 | 0.0009466217 | 0.01104302 | 146.9435
14.15 | 0.1545199 | 1.872167 | 0.0009543634 | 0.01109101 | 147.1373
14.2 | 0.1551626 | 1.874433 | 0.000939444 | 0.01113714 | 147.3155
14.25 | 0.1558715 | 1.876833 | 0.0009346019 | 0.01118802 | 147.5041
14.3 | 0.1564843 | 1.878967 | 0.0009395408 | 0.011232 | 147.6718
14.35 | 0.1570994 | 1.881233 | 0.0009502618 | 0.01127615 | 147.8499
14.4 | 0.1577676 | 1.883433 | 0.0009530133 | 0.01132412 | 148.0228
14.45 | 0.1584825 | 1.885633 | 0.0009599859 | 0.01137543 | 148.1957
14.5 | 0.1591724 | 1.887833 | 0.0009596213 | 0.01142495 | 148.3686
14.55 | 0.1598145 | 1.890167 | 0.0009470603 | 0.01147104 | 148.552
14.6 | 0.1604474 | 1.892367 | 0.0009346987 | 0.01151646 | 148.7249
14.65 | 0.1611079 | 1.894367 | 0.0009313776 | 0.01156388 | 148.8821
14.7 | 0.1617497 | 1.896433 | 0.0009206623 | 0.01160994 | 149.0445
14.75 | 0.1624102 | 1.898433 | 0.0009110692 | 0.01165735 | 149.2017
14.8 | 0.1630633 | 1.9005 | 0.0008968619 | 0.01170423 | 149.3641
14.85 | 0.1636223 | 1.9025 | 0.000883697 | 0.01174435 | 149.5213
14.9 | 0.1642567 | 1.904567 | 0.0008625512 | 0.01178989 | 149.6837
14.95 | 0.1648636 | 1.906767 | 0.0008560742 | 0.01183345 | 149.8566
15 | 0.1654617 | 1.908833 | 0.0008633658 | 0.01187638 | 150.019
15.05 | 0.1660054 | 1.910833 | 0.0008628987 | 0.0119154 | 150.1762
15.1 | 0.1666387 | 1.912833 | 0.0008568774 | 0.01196086 | 150.3334
15.15 | 0.1672669 | 1.9151 | 0.0008598225 | 0.01200595 | 150.5115
15.2 | 0.1678724 | 1.9171 | 0.0008679858 | 0.01204941 | 150.6687
15.25 | 0.1684071 | 1.919233 | 0.0008706119 | 0.01208779 | 150.8364
15.3 | 0.1690396 | 1.9215 | 0.0008793106 | 0.01213319 | 151.0145
15.35 | 0.1696681 | 1.923633 | 0.0009089273 | 0.0121783 | 151.1822
15.4 | 0.1703093 | 1.925967 | 0.0009315542 | 0.01222432 | 151.3656
15.45 | 0.1709389 | 1.928167 | 0.0009405491 | 0.01226952 | 151.5385
15.5 | 0.1716707 | 1.930367 | 0.0009467071 | 0.01232204 | 151.7114
15.55 | 0.1722859 | 1.932433 | 0.0009629538 | 0.0123662 | 151.8738
15.6 | 0.1729556 | 1.934567 | 0.0009754864 | 0.01241427 | 152.0415
15.65 | 0.1736099 | 1.936567 | 0.0009781239 | 0.01246124 | 152.1987
15.7 | 0.1743611 | 1.938367 | 0.0009850852 | 0.01251515 | 152.3401
15.75 | 0.1750463 | 1.9403 | 0.0009682574 | 0.01256433 | 152.4921
15.8 | 0.1757214 | 1.942233 | 0.0009507232 | 0.01261279 | 152.644
15.85 | 0.1763679 | 1.944433 | 0.0009273159 | 0.0126592 | 152.8169
15.9 | 0.1769587 | 1.946233 | 0.0009209015 | 0.0127016 | 152.9584
15.95 | 0.1776188 | 1.9485 | 0.0009208503 | 0.01274898 | 153.1365
16 | 0.1782626 | 1.9505 | 0.0009302496 | 0.01279519 | 153.2937
16.05 | 0.1789225 | 1.952433 | 0.0009397915 | 0.01284256 | 153.4456
16.1 | 0.1795707 | 1.954367 | 0.000936778 | 0.01288908 | 153.5976
16.15 | 0.1802402 | 1.956233 | 0.000923277 | 0.01293713 | 153.7443
16.2 | 0.1808853 | 1.958233 | 0.0009256639 | 0.01298344 | 153.9015
16.25 | 0.1815217 | 1.9601 | 0.0009229067 | 0.01302912 | 154.0482
16.3 | 0.1820944 | 1.962167 | 0.0009217902 | 0.01307023 | 154.2106
16.35 | 0.1828312 | 1.9641 | 0.0009243138 | 0.01312311 | 154.3626
16.4 | 0.1834407 | 1.9663 | 0.0009286261 | 0.01316686 | 154.5355
16.45 | 0.1840932 | 1.968433 | 0.0009329726 | 0.01321369 | 154.7031
16.5 | 0.1847317 | 1.9705 | 0.0009252195 | 0.01325953 | 154.8655
16.55 | 0.1853804 | 1.972567 | 0.0009376211 | 0.01330609 | 155.028
16.6 | 0.1860304 | 1.9745 | 0.0009469521 | 0.01335274 | 155.1799
16.65 | 0.1866911 | 1.976567 | 0.0009574111 | 0.01340016 | 155.3423
16.7 | 0.1873719 | 1.978367 | 0.0009661667 | 0.01344903 | 155.4838
16.75 | 0.1880528 | 1.980167 | 0.00097433 | 0.01349791 | 155.6253
16.8 | 0.1887276 | 1.9819 | 0.0009647939 | 0.01354634 | 155.7615
16.85 | 0.1894099 | 1.983967 | 0.0009489573 | 0.01359532 | 155.9239
16.9 | 0.1901006 | 1.985967 | 0.0009351658 | 0.01364489 | 156.0811
16.95 | 0.1906923 | 1.987967 | 0.0009291274 | 0.01368736 | 156.2383
17 | 0.1913244 | 1.989967 | 0.0009250885 | 0.01373273 | 156.3955
17.05 | 0.1919743 | 1.9917 | 0.0009363108 | 0.01377938 | 156.5317
17.1 | 0.1926509 | 1.993767 | 0.0009543919 | 0.01382795 | 156.6941
17.15 | 0.1932969 | 1.995567 | 0.0009622987 | 0.01387431 | 156.8356
17.2 | 0.1940095 | 1.997633 | 0.0009652724 | 0.01392546 | 156.998
17.25 | 0.1946664 | 1.999367 | 0.0009762041 | 0.01397261 | 157.1342
17.3 | 0.1953333 | 2.001367 | 0.0009967575 | 0.01402048 | 157.2914
17.35 | 0.1960054 | 2.003233 | 0.001009934 | 0.01406872 | 157.4381
17.4 | 0.1967509 | 2.005167 | 0.001023748 | 0.01412223 | 157.5901
17.45 | 0.1975035 | 2.0071 | 0.00102295 | 0.01417625 | 157.742
17.5 | 0.1982117 | 2.009167 | 0.001012492 | 0.01422708 | 157.9044
17.55 | 0.1989041 | 2.011233 | 0.000984937 | 0.01427678 | 158.0669
17.6 | 0.1995647 | 2.012967 | 0.0009622873 | 0.0143242 | 158.2031
17.65 | 0.2002455 | 2.0149 | 0.0009371425 | 0.01437306 | 158.355
17.7 | 0.2008756 | 2.016633 | 0.0009229295 | 0.01441829 | 158.4913
17.75 | 0.2015368 | 2.018433 | 0.0009141055 | 0.01446575 | 158.6327
17.8 | 0.2021125 | 2.020233 | 0.0009090526 | 0.01450707 | 158.7742
17.85 | 0.2027756 | 2.0221 | 0.0009081924 | 0.01455467 | 158.9209
17.9 | 0.2034088 | 2.023833 | 0.0009197166 | 0.01460012 | 159.0571
17.95 | 0.2040541 | 2.0255 | 0.0009400877 | 0.01464643 | 159.1881
18 | 0.2046701 | 2.0273 | 0.0009556451 | 0.01469064 | 159.3296
18.05 | 0.2053853 | 2.0291 | 0.0009631304 | 0.01474198 | 159.471
18.1 | 0.2060644 | 2.0309 | 0.0009718633 | 0.01479073 | 159.6125
18.15 | 0.2067747 | 2.032567 | 0.0009803171 | 0.01484171 | 159.7435
18.2 | 0.2073922 | 2.034167 | 0.0009784144 | 0.01488603 | 159.8692
18.25 | 0.2080948 | 2.035767 | 0.0009665142 | 0.01493647 | 159.995
18.3 | 0.2087947 | 2.037433 | 0.0009650559 | 0.0149867 | 160.126
18.35 | 0.2094863 | 2.039233 | 0.0009696986 | 0.01503634 | 160.2674
18.4 | 0.2100731 | 2.040967 | 0.0009691119 | 0.01507846 | 160.4037
18.45 | 0.2107981 | 2.042833 | 0.000964321 | 0.01513049 | 160.5504
18.5 | 0.2114685 | 2.0447 | 0.0009762896 | 0.01517862 | 160.6971
18.55 | 0.2121758 | 2.046633 | 0.001000967 | 0.01522939 | 160.849
18.6 | 0.2128062 | 2.048367 | 0.001002397 | 0.01527463 | 160.9852
18.65 | 0.2135524 | 2.050233 | 0.001010093 | 0.01532819 | 161.1319
18.7 | 0.2142988 | 2.051967 | 0.001025656 | 0.01538177 | 161.2682
18.75 | 0.2149695 | 2.053767 | 0.001041459 | 0.01542991 | 161.4096
18.8 | 0.2156757 | 2.055433 | 0.00103223 | 0.0154806 | 161.5406
18.85 | 0.2164588 | 2.056967 | 0.001019852 | 0.01553681 | 161.6611
18.9 | 0.2171807 | 2.0587 | 0.001007655 | 0.01558862 | 161.7974
18.95 | 0.2178458 | 2.060567 | 0.0009905197 | 0.01563636 | 161.9441
19 | 0.2185103 | 2.0625 | 0.0009684055 | 0.01568406 | 162.096
19.05 | 0.2191688 | 2.064233 | 0.0009612221 | 0.01573133 | 162.2322
19.1 | 0.2198658 | 2.065967 | 0.0009485414 | 0.01578135 | 162.3685
19.15 | 0.2205239 | 2.067567 | 0.0009352854 | 0.01582859 | 162.4942
19.2 | 0.2211929 | 2.069167 | 0.000922206 | 0.01587661 | 162.6199
19.25 | 0.2217727 | 2.070633 | 0.000908688 | 0.01591823 | 162.7352
19.3 | 0.2224128 | 2.0721 | 0.000890607 | 0.01596417 | 162.8505
19.35 | 0.2230504 | 2.073767 | 0.0008899291 | 0.01600993 | 162.9815
19.4 | 0.2236828 | 2.0753 | 0.0008975341 | 0.01605533 | 163.102
19.45 | 0.2242285 | 2.076833 | 0.0008993627 | 0.01609449 | 163.2225
19.5 | 0.2249184 | 2.078567 | 0.0008903563 | 0.01614401 | 163.3587
19.55 | 0.2255451 | 2.0803 | 0.0008891771 | 0.01618899 | 163.4949
19.6 | 0.2261852 | 2.082033 | 0.0009006045 | 0.01623494 | 163.6312
19.65 | 0.2267321 | 2.0837 | 0.0008993228 | 0.01627419 | 163.7622
19.7 | 0.2273726 | 2.085367 | 0.0009127611 | 0.01632017 | 163.8931
19.75 | 0.2280521 | 2.087033 | 0.0009465704 | 0.01636894 | 164.0241
19.8 | 0.2286983 | 2.0887 | 0.0009754408 | 0.01641532 | 164.1551
19.85 | 0.2293641 | 2.0903 | 0.0009849427 | 0.01646311 | 164.2809
19.9 | 0.2301428 | 2.092033 | 0.0009855922 | 0.01651901 | 164.4171
19.95 | 0.2307898 | 2.0937 | 0.0009972759 | 0.01656545 | 164.5481
20 | 0.2314696 | 2.095367 | 0.001002779 | 0.01661424 | 164.6791
20.05 | 0.2321372 | 2.0971 | 0.0009899444 | 0.01666216 | 164.8153
20.1 | 0.2328912 | 2.098633 | 0.000987022 | 0.01671628 | 164.9358
20.15 | 0.2336024 | 2.100233 | 0.0009810349 | 0.01676733 | 165.0615
20.2 | 0.2342302 | 2.101967 | 0.0009691233 | 0.01681239 | 165.1978
20.25 | 0.2348783 | 2.103567 | 0.0009557647 | 0.01685891 | 165.3235
20.3 | 0.2355742 | 2.105033 | 0.0009570066 | 0.01690885 | 165.4388
20.35 | 0.2362241 | 2.1067 | 0.0009605043 | 0.0169555 | 165.5698
20.4 | 0.2369094 | 2.108233 | 0.000963552 | 0.01700469 | 165.6903
20.45 | 0.2375897 | 2.109833 | 0.0009660699 | 0.01705353 | 165.816
20.5 | 0.2382223 | 2.111233 | 0.0009760617 | 0.01709893 | 165.9261
20.55 | 0.2389223 | 2.1127 | 0.0009743698 | 0.01714917 | 166.0413
20.6 | 0.2396187 | 2.114233 | 0.0009750933 | 0.01719916 | 166.1618
20.65 | 0.2403196 | 2.115633 | 0.0009773492 | 0.01724947 | 166.2719
20.7 | 0.2409589 | 2.116967 | 0.0009743243 | 0.01729536 | 166.3766
20.75 | 0.2416392 | 2.118567 | 0.0009581801 | 0.01734418 | 166.5024
20.8 | 0.2423186 | 2.1201 | 0.0009468154 | 0.01739295 | 166.6229
20.85 | 0.2430172 | 2.121567 | 0.0009421385 | 0.01744309 | 166.7382
20.9 | 0.2435968 | 2.123033 | 0.0009396092 | 0.0174847 | 166.8534
20.95 | 0.2442575 | 2.124567 | 0.0009408681 | 0.01753212 | 166.9739
21 | 0.2449127 | 2.1261 | 0.0009614158 | 0.01757915 | 167.0945
21.05 | 0.2456053 | 2.1277 | 0.0009862928 | 0.01762886 | 167.2202
21.1 | 0.2462717 | 2.1293 | 0.0009918812 | 0.0176767 | 167.3459
21.15 | 0.2470354 | 2.1309 | 0.0009964784 | 0.01773151 | 167.4717
21.2 | 0.2477044 | 2.132233 | 0.001010287 | 0.01777953 | 167.5765
21.25 | 0.2483685 | 2.133567 | 0.001026294 | 0.0178272 | 167.6813
21.3 | 0.2490717 | 2.1351 | 0.001023628 | 0.01787767 | 167.8018
21.35 | 0.2498627 | 2.136567 | 0.001022894 | 0.01793445 | 167.9171
21.4 | 0.2506036 | 2.138167 | 0.001010862 | 0.01798763 | 168.0428
21.45 | 0.2512597 | 2.139833 | 0.0009847889 | 0.01803472 | 168.1738
21.5 | 0.2519167 | 2.1413 | 0.0009566705 | 0.01808188 | 168.2891
21.55 | 0.2525784 | 2.1427 | 0.0009515094 | 0.01812937 | 168.3991
21.6 | 0.2532263 | 2.144233 | 0.0009472597 | 0.01817587 | 168.5196
21.65 | 0.2538946 | 2.145833 | 0.0009415118 | 0.01822385 | 168.6453
21.7 | 0.2545968 | 2.1473 | 0.0009443886 | 0.01827425 | 168.7606
21.75 | 0.2551929 | 2.148633 | 0.0009528025 | 0.01831704 | 168.8654
21.8 | 0.2558382 | 2.150033 | 0.0009489915 | 0.01836335 | 168.9754
21.85 | 0.2565444 | 2.151433 | 0.0009566021 | 0.01841404 | 169.0855
21.9 | 0.2572407 | 2.152767 | 0.0009760617 | 0.01846402 | 169.1902
21.95 | 0.2578515 | 2.1543 | 0.0009822539 | 0.01850786 | 169.3107
22 | 0.2585764 | 2.155967 | 0.0009756402 | 0.01855989 | 169.4417
22.05 | 0.2592777 | 2.157567 | 0.0009856206 | 0.01861023 | 169.5675
22.1 | 0.2599569 | 2.159033 | 0.00100001 | 0.01865898 | 169.6828
22.15 | 0.2606014 | 2.160433 | 0.0009971847 | 0.01870524 | 169.7928
22.2 | 0.2613554 | 2.161767 | 0.0009958916 | 0.01875936 | 169.8976
22.25 | 0.2620593 | 2.1631 | 0.0009939776 | 0.01880988 | 170.0024
22.3 | 0.2627392 | 2.164633 | 0.0009792347 | 0.01885868 | 170.1229
22.35 | 0.2634118 | 2.1661 | 0.000957468 | 0.01890696 | 170.2381
22.4 | 0.2640845 | 2.167433 | 0.0009484332 | 0.01895525 | 170.3429
22.45 | 0.2646977 | 2.168833 | 0.0009369659 | 0.01899926 | 170.453
22.5 | 0.2653731 | 2.170233 | 0.0009261424 | 0.01904774 | 170.563
22.55 | 0.2660411 | 2.1717 | 0.0009235789 | 0.01909568 | 170.6782
22.6 | 0.2666486 | 2.173033 | 0.0009303294 | 0.01913929 | 170.783
22.65 | 0.2672761 | 2.1745 | 0.000932984 | 0.01918433 | 170.8983
22.7 | 0.2679452 | 2.175833 | 0.0009586871 | 0.01923235 | 171.0031
22.75 | 0.2686199 | 2.177233 | 0.0009874435 | 0.01928079 | 171.1131
22.8 | 0.2692875 | 2.178367 | 0.001004767 | 0.0193287 | 171.2022
22.85 | 0.2700668 | 2.1797 | 0.001011546 | 0.01938464 | 171.307
22.9 | 0.2707606 | 2.181033 | 0.001030698 | 0.01943444 | 171.4118
22.95 | 0.2714494 | 2.182567 | 0.001045629 | 0.01948388 | 171.5323
23 | 0.2721445 | 2.1841 | 0.00104278 | 0.01953377 | 171.6528
23.05 | 0.2729556 | 2.185433 | 0.00104159 | 0.01959199 | 171.7576
23.1 | 0.2736986 | 2.186833 | 0.00103587 | 0.01964532 | 171.8676
23.15 | 0.2743858 | 2.1883 | 0.001026539 | 0.01969465 | 171.9829
23.2 | 0.2750569 | 2.189833 | 0.001011557 | 0.01974282 | 172.1034
23.25 | 0.2757658 | 2.191367 | 0.001014047 | 0.0197937 | 172.2239
23.3 | 0.2764924 | 2.192833 | 0.001016872 | 0.01984585 | 172.3392
23.35 | 0.2772098 | 2.194233 | 0.001017066 | 0.01989735 | 172.4492
23.4 | 0.2779304 | 2.195567 | 0.001008202 | 0.01994907 | 172.554
23.45 | 0.2786002 | 2.1969 | 0.001000979 | 0.01999714 | 172.6588
23.5 | 0.2793006 | 2.198167 | 0.0009902178 | 0.02004742 | 172.7583
23.55 | 0.2799852 | 2.199633 | 0.000984806 | 0.02009655 | 172.8736
23.6 | 0.2806934 | 2.201167 | 0.0009868169 | 0.02014739 | 172.9941
23.65 | 0.2813442 | 2.202567 | 0.0009885259 | 0.0201941 | 173.1041
23.7 | 0.2820396 | 2.2039 | 0.0009758282 | 0.02024401 | 173.2089
23.75 | 0.2827371 | 2.205167 | 0.0009679213 | 0.02029408 | 173.3085
23.8 | 0.2834443 | 2.206633 | 0.0009696531 | 0.02034484 | 173.4237
23.85 | 0.2840314 | 2.2079 | 0.0009699265 | 0.02038698 | 173.5233
23.9 | 0.2847267 | 2.209167 | 0.0009751617 | 0.02043689 | 173.6228
23.95 | 0.2854256 | 2.2103 | 0.0009946498 | 0.02048705 | 173.7119
24 | 0.2861258 | 2.2115 | 0.001023338 | 0.02053731 | 173.8062
24.05 | 0.2868247 | 2.212633 | 0.001026283 | 0.02058748 | 173.8953
24.1 | 0.2875825 | 2.213967 | 0.001024443 | 0.02064187 | 174.0001
24.15 | 0.2883145 | 2.215167 | 0.001032327 | 0.02069441 | 174.0944
24.2 | 0.2889877 | 2.216633 | 0.001039505 | 0.02074273 | 174.2097
24.25 | 0.2896816 | 2.217967 | 0.001032686 | 0.02079254 | 174.3144
24.3 | 0.2904646 | 2.219233 | 0.001026904 | 0.02084874 | 174.414
24.35 | 0.2912061 | 2.220367 | 0.001015716 | 0.02090196 | 174.5031
24.4 | 0.2918766 | 2.221633 | 0.0009930661 | 0.02095009 | 174.6026
24.45 | 0.2925569 | 2.222833 | 0.000961205 | 0.02099892 | 174.6969
24.5 | 0.2932039 | 2.224033 | 0.0009364419 | 0.02104536 | 174.7912
24.55 | 0.2938616 | 2.225233 | 0.0009090241 | 0.02109256 | 174.8855
24.6 | 0.2945012 | 2.226567 | 0.0008881461 | 0.02113847 | 174.9903
24.65 | 0.2951098 | 2.227967 | 0.0008799828 | 0.02118216 | 175.1004
24.7 | 0.2956524 | 2.2293 | 0.0008692903 | 0.0212211 | 175.2051
24.75 | 0.2962829 | 2.2309 | 0.0008531119 | 0.02126636 | 175.3309
24.8 | 0.2969273 | 2.232367 | 0.00086201 | 0.02131261 | 175.4462
24.85 | 0.2975049 | 2.233833 | 0.000881726 | 0.02135407 | 175.5614
24.9 | 0.2980261 | 2.235367 | 0.0008997671 | 0.02139148 | 175.6819
24.95 | 0.2987245 | 2.236633 | 0.0009200527 | 0.02144161 | 175.7815
25 | 0.2993911 | 2.2381 | 0.0009726096 | 0.02148945 | 175.8968
25.05 | 0.3000838 | 2.239567 | 0.001023925 | 0.02153918 | 176.012
25.1 | 0.3007348 | 2.241033 | 0.001050824 | 0.02158591 | 176.1273
25.15 | 0.3015695 | 2.2425 | 0.00108657 | 0.02164582 | 176.2426
25.2 | 0.3023386 | 2.2439 | 0.001137617 | 0.02170102 | 176.3526
25.25 | 0.3030963 | 2.245367 | 0.001167223 | 0.0217554 | 176.4679
25.3 | 0.3039126 | 2.2467 | 0.001174509 | 0.021814 | 176.5726
25.35 | 0.3048527 | 2.248033 | 0.001185708 | 0.02188148 | 176.6774
25.4 | 0.3056102 | 2.249233 | 0.001205031 | 0.02193584 | 176.7717
25.45 | 0.3064392 | 2.250633 | 0.00120772 | 0.02199535 | 176.8818
25.5 | 0.3072532 | 2.251633 | 0.001197802 | 0.02205377 | 176.9604
25.55 | 0.3081751 | 2.252833 | 0.00120347 | 0.02211994 | 177.0547
25.6 | 0.3090022 | 2.253967 | 0.001198047 | 0.02217931 | 177.1438
25.65 | 0.3098004 | 2.2551 | 0.001182045 | 0.02223661 | 177.2328
25.7 | 0.3106108 | 2.256367 | 0.001156804 | 0.02229478 | 177.3324
25.75 | 0.3114482 | 2.257433 | 0.00114095 | 0.02235488 | 177.4162
25.8 | 0.3122201 | 2.2585 | 0.001110257 | 0.02241028 | 177.5
25.85 | 0.3130016 | 2.2597 | 0.001072705 | 0.02246638 | 177.5943
25.9 | 0.3137496 | 2.260833 | 0.001039209 | 0.02252007 | 177.6834
25.95 | 0.3144085 | 2.261967 | 0.001018524 | 0.02256736 | 177.7725
26 | 0.3151017 | 2.2631 | 0.0009917046 | 0.02261712 | 177.8616
26.05 | 0.3158146 | 2.264367 | 0.0009795481 | 0.02266829 | 177.9611
26.1 | 0.3165161 | 2.265567 | 0.000981371 | 0.02271864 | 178.0554
26.15 | 0.3171363 | 2.266767 | 0.0009774403 | 0.02276315 | 178.1497
26.2 | 0.3178283 | 2.267833 | 0.0009621905 | 0.02281282 | 178.2336
26.25 | 0.3185307 | 2.269167 | 0.0009609031 | 0.02286324 | 178.3384
26.3 | 0.3192085 | 2.270367 | 0.0009742901 | 0.02291189 | 178.4327
26.35 | 0.3198106 | 2.271567 | 0.0009735438 | 0.02295511 | 178.527
26.4 | 0.3205205 | 2.272767 | 0.0009737945 | 0.02300607 | 178.6213
26.45 | 0.3212493 | 2.274033 | 0.0009895171 | 0.02305837 | 178.7208
26.5 | 0.3219082 | 2.2753 | 0.0009961707 | 0.02310567 | 178.8204
26.55 | 0.3225826 | 2.276567 | 0.0009847434 | 0.02315408 | 178.9199
26.6 | 0.3233314 | 2.277633 | 0.0009743641 | 0.02320782 | 179.0038
26.65 | 0.3239689 | 2.2789 | 0.0009847491 | 0.02325358 | 179.1033
26.7 | 0.3246354 | 2.2801 | 0.0009922515 | 0.02330142 | 179.1976
26.75 | 0.3253039 | 2.281367 | 0.0009907647 | 0.02334941 | 179.2972
26.8 | 0.3260617 | 2.282433 | 0.0009954815 | 0.0234038 | 179.381
26.85 | 0.3267686 | 2.283567 | 0.0009748939 | 0.02345454 | 179.4701
26.9 | 0.3274311 | 2.2847 | 0.0009510536 | 0.02350209 | 179.5591
26.95 | 0.3280892 | 2.286033 | 0.0009254018 | 0.02354932 | 179.6639
27 | 0.3286605 | 2.287167 | 0.000915467 | 0.02359033 | 179.753
27.05 | 0.3293146 | 2.288367 | 0.0009182583 | 0.02363728 | 179.8473
27.1 | 0.3299712 | 2.289433 | 0.0009252765 | 0.02368441 | 179.9311
27.15 | 0.3306187 | 2.290633 | 0.0009423891 | 0.02373089 | 180.0255
27.2 | 0.3312779 | 2.291633 | 0.000942241 | 0.0237782 | 180.1041
27.25 | 0.3319253 | 2.2927 | 0.0009333429 | 0.02382467 | 180.1879
27.3 | 0.3326115 | 2.293767 | 0.0009436424 | 0.02387392 | 180.2717
27.35 | 0.3332449 | 2.294967 | 0.0009501194 | 0.02391939 | 180.366
27.4 | 0.3338441 | 2.2959 | 0.0009567446 | 0.02396239 | 180.4394
27.45 | 0.3346033 | 2.296967 | 0.0009469521 | 0.02401689 | 180.5232
27.5 | 0.3352591 | 2.298033 | 0.0009313434 | 0.02406396 | 180.607
27.55 | 0.3359278 | 2.299167 | 0.0009183096 | 0.02411196 | 180.6961
27.6 | 0.3365079 | 2.300367 | 0.0008961555 | 0.0241536 | 180.7904
27.65 | 0.3370827 | 2.301633 | 0.0009024217 | 0.02419486 | 180.89
27.7 | 0.3377453 | 2.302567 | 0.0009277033 | 0.02424241 | 180.9633
27.75 | 0.3383873 | 2.303633 | 0.0009564085 | 0.02428849 | 181.0472
27.8 | 0.3390742 | 2.304633 | 0.0009769162 | 0.0243378 | 181.1257
27.85 | 0.3398137 | 2.305633 | 0.0009826983 | 0.02439088 | 181.2043
27.9 | 0.3404625 | 2.3067 | 0.000986139 | 0.02443745 | 181.2882
27.95 | 0.3411473 | 2.307767 | 0.0009946896 | 0.0244866 | 181.372
28 | 0.3418316 | 2.308967 | 0.001001554 | 0.02453572 | 181.4663
28.05 | 0.3425159 | 2.309967 | 0.001023138 | 0.0245848365 | 181.5449
28.1 | 0.3432834 | 2.3111 | 0.001028032 | 0.02463992 | 181.634
28.15 | 0.3439886 | 2.312233 | 0.001032031 | 0.02469054 | 181.723
28.2 | 0.3447364 | 2.3133 | 0.001031894 | 0.02474421 | 181.8069
28.25 | 0.3454037 | 2.314367 | 0.001026106 | 0.02479211 | 181.8907
28.3 | 0.3461319 | 2.315433 | 0.001030755 | 0.02484438 | 181.9745
28.35 | 0.3468542 | 2.3163 | 0.001047338 | 0.02489622 | 182.0427
28.4 | 0.3475792 | 2.317167 | 0.001068426 | 0.02494826 | 182.1108
28.45 | 0.3483115 | 2.318367 | 0.00107741 | 0.02500083 | 182.2051
28.5 | 0.3491248 | 2.319367 | 0.001073081 | 0.0250592 | 182.2837
28.55 | 0.3498692 | 2.320633 | 0.001059597 | 0.02511263 | 182.3832
28.6 | 0.3506116 | 2.321833 | 0.001047714 | 0.02516592 | 182.4775
28.65 | 0.3512901 | 2.322967 | 0.001032902 | 0.02521462 | 182.5666
28.7 | 0.3519869 | 2.3241 | 0.001031843 | 0.02526464 | 182.6557
28.75 | 0.3527416 | 2.325167 | 0.001022518 | 0.02531881 | 182.7395
28.8 | 0.3534669 | 2.3263 | 0.001027576 | 0.02537087 | 182.8286
28.85 | 0.3541904 | 2.327433 | 0.001029707 | 0.0254228 | 182.9176
28.9 | 0.3548327 | 2.328567 | 0.001029222 | 0.0254689 | 183.0067
28.95 | 0.3555908 | 2.329767 | 0.001027861 | 0.02552332 | 183.101
29 | 0.3563269 | 2.330833 | 0.001040695 | 0.02557615 | 183.1849
29.05 | 0.3570597 | 2.3319 | 0.001052596 | 0.02562875 | 183.2687
29.1 | 0.3577387 | 2.332967 | 0.001046717 | 0.02567748 | 183.3525
29.15 | 0.3585296 | 2.334033 | 0.001029234 | 0.02573425 | 183.4364
29.2 | 0.3592465 | 2.335033 | 0.001027371 | 0.02578571 | 183.5149
29.25 | 0.3599598 | 2.3361 | 0.001029052 | 0.02583691 | 183.5988
29.3 | 0.3605826 | 2.3369 | 0.001022369 | 0.02588161 | 183.6616
29.35 | 0.3613666 | 2.337833 | 0.001013255 | 0.02593788 | 183.735
29.4 | 0.3620925 | 2.338767 | 0.00101902 | 0.02598999 | 183.8084
29.45 | 0.3628104 | 2.3397 | 0.001028647 | 0.02604151 | 183.8817
29.5 | 0.3634306 | 2.3407 | 0.001019384 | 0.02608603 | 183.9603
29.55 | 0.3642052 | 2.341767 | 0.001027519 | 0.02614163 | 184.0441
29.6 | 0.3649321 | 2.3427 | 0.001055541 | 0.0261938 | 184.1175
29.65 | 0.3656363 | 2.343633 | 0.001078606 | 0.02624435 | 184.1908
29.7 | 0.3663886 | 2.344633 | 0.001078094 | 0.02629835 | 184.2694
29.75 | 0.3672241 | 2.345633 | 0.001081546 | 0.02635832 | 184.348
29.8 | 0.3679452 | 2.346567 | 0.001094665 | 0.02641007 | 184.4214
29.85 | 0.3686765 | 2.347633 | 0.001094716 | 0.02646257 | 184.5052
29.9 | 0.3694182 | 2.3487 | 0.00108538 | 0.0265158 | 184.589
29.95 | 0.3702495 | 2.349567 | 0.001082941 | 0.02657547 | 184.6571
30 | 0.3709981 | 2.3505 | 0.001058383 | 0.0266292 | 184.7305
30.05 | 0.3717212 | 2.3515 | 0.001032578 | 0.02668111 | 184.8091
30.1 | 0.3724296 | 2.3525 | 0.001009939 | 0.02673196 | 184.8877
30.15 | 0.3730595 | 2.353367 | 0.001003069 | 0.02677717 | 184.9558
30.2 | 0.3737811 | 2.354233 | 0.0009952935 | 0.02682896 | 185.0239
30.25 | 0.3745143 | 2.355233 | 0.000998193 | 0.02688159 | 185.1025
30.3 | 0.3752071 | 2.356233 | 0.001004009 | 0.02693131 | 185.1811
30.35 | 0.3758556 | 2.3571 | 0.0009964841 | 0.02697786 | 185.2492
30.4 | 0.3765801 | 2.3581 | 0.000982197 | 0.02702986 | 185.3278
30.45 | 0.3772741 | 2.3589 | 0.0009830913 | 0.02707968 | 185.3907
30.5 | 0.3779623 | 2.359767 | 0.0009862245 | 0.02712908 | 185.4588
30.55 | 0.3785905 | 2.360633 | 0.0009874037 | 0.02717417 | 185.5269
30.6 | 0.3793147 | 2.361567 | 0.0009817412 | 0.02722615 | 185.6003
30.65 | 0.3800057 | 2.362633 | 0.0009879676 | 0.02727575 | 185.6841
30.7 | 0.3807278 | 2.363633 | 0.0009956637 | 0.02732758 | 185.7627
30.75 | 0.3813415 | 2.364633 | 0.0009965296 | 0.02737163 | 185.8413
30.8 | 0.3820806 | 2.365633 | 0.001005183 | 0.02742468 | 185.9199
30.85 | 0.3827747 | 2.366567 | 0.00102712 | 0.0274745 | 185.9932
30.9 | 0.3834968 | 2.3675 | 0.001063037 | 0.02752633 | 186.0666
30.95 | 0.3842173 | 2.368633 | 0.001078225 | 0.02757804 | 186.1556
31 | 0.3850165 | 2.3695 | 0.001089299 | 0.02763541 | 186.2237
31.05 | 0.3858148 | 2.370367 | 0.001103985 | 0.02769271 | 186.2919
31.1 | 0.3865575 | 2.371233 | 0.001109072 | 0.02774602 | 186.36
31.15 | 0.3872839 | 2.372033 | 0.001092842 | 0.02779816 | 186.4228
31.2 | 0.3881164 | 2.372967 | 0.001079791 | 0.02785791 | 186.4962
31.25 | 0.3888717 | 2.373833 | 0.001077558 | 0.02791212 | 186.5643
31.3 | 0.3895642 | 2.374767 | 0.001068256 | 0.02796183 | 186.6377
31.35 | 0.3903015 | 2.375567 | 0.00105075 | 0.02801475 | 186.7005
31.4 | 0.3910691 | 2.376167 | 0.001044734 | 0.02806984 | 186.7477
31.45 | 0.3917843 | 2.376967 | 0.001029633 | 0.02812118 | 186.8106
31.5 | 0.3925046 | 2.3779 | 0.001011591 | 0.02817288 | 186.8839
31.55 | 0.3932096 | 2.3787 | 0.001001816 | 0.02822349 | 186.9468
31.6 | 0.3938412 | 2.3795 | 0.001002728 | 0.02826882 | 187.0097
31.65 | 0.3945553 | 2.380567 | 0.0009890728 | 0.02832007 | 187.0935
31.7 | 0.3952896 | 2.381367 | 0.0009841908 | 0.02837278 | 187.1564
31.75 | 0.3959984 | 2.3821 | 0.0009930604 | 0.02842366 | 187.214
31.8 | 0.3965932 | 2.382833 | 0.0009962562 | 0.02846635 | 187.2716
31.85 | 0.3972927 | 2.3837 | 0.0009947808 | 0.02851656 | 187.3398
31.9 | 0.3980382 | 2.384567 | 0.001004955 | 0.02857007 | 187.4079
31.95 | 0.3987687 | 2.3855 | 0.001023839 | 0.0286225 | 187.4812
32 | 0.3994287 | 2.386567 | 0.0010263 | 0.02866988 | 187.5651
32.05 | 0.4001498 | 2.387567 | 0.001029547 | 0.02872164 | 187.6436
32.1 | 0.4008815 | 2.388567 | 0.001058275 | 0.02877415 | 187.7222
32.15 | 0.4016094 | 2.3897 | 0.001079147 | 0.0288264 | 187.8113
32.2 | 0.4023538 | 2.390633 | 0.001083944 | 0.02887983 | 187.8847
32.25 | 0.4032126 | 2.391367 | 0.001079301 | 0.02894147 | 187.9423
32.3 | 0.4039123 | 2.392367 | 0.001080429 | 0.02899169 | 188.0209
32.35 | 0.4046423 | 2.393233 | 0.001093674 | 0.02904409 | 188.089
32.4 | 0.4053573 | 2.394033 | 0.001091503 | 0.02909541 | 188.1519
32.45 | 0.4061551 | 2.3949 | 0.001109379 | 0.02915267 | 188.22
32.5 | 0.4070212 | 2.3959 | 0.001111322 | 0.02921484 | 188.2986
32.55 | 0.4077323 | 2.3969 | 0.001106383 | 0.02926588 | 188.3772
32.6 | 0.4085104 | 2.3979 | 0.001087618 | 0.02932173 | 188.4558
32.65 | 0.4092398 | 2.398833 | 0.001073496 | 0.02937409 | 188.5291
32.7 | 0.4099976 | 2.399567 | 0.001069121 | 0.02942848 | 188.5867
32.75 | 0.4107395 | 2.400233 | 0.001066114 | 0.02948173 | 188.6391
32.8 | 0.4115001 | 2.400967 | 0.001065225 | 0.02953632 | 188.6968
32.85 | 0.4121903 | 2.401633 | 0.001060263 | 0.02958587 | 188.7492
32.9 | 0.4129741 | 2.4023 | 0.001036742 | 0.02964212 | 188.8016
32.95 | 0.4136976 | 2.402967 | 0.001028038 | 0.02969406 | 188.854
33 | 0.4144276 | 2.403833 | 0.001028972 | 0.02974645 | 188.9221
33.05 | 0.4150258 | 2.4045 | 0.001026682 | 0.02978939 | 188.9745
33.1 | 0.4158091 | 2.405433 | 0.001019077 | 0.02984561 | 189.0478
33.15 | 0.4165475 | 2.4061 | 0.001028938 | 0.02989861 | 189.1002
33.2 | 0.4172887 | 2.4069 | 0.001046062 | 0.02995182 | 189.1631
33.25 | 0.4179086 | 2.407567 | 0.001039573 | 0.02999631 | 189.2155
33.3 | 0.4187023 | 2.4085 | 0.001045896 | 0.03005328 | 189.2888
33.35 | 0.4194444 | 2.409167 | 0.00107516 | 0.03010655 | 189.3412
33.4 | 0.4201655 | 2.409967 | 0.001097718 | 0.0301583 | 189.4041
33.45 | 0.4209177 | 2.4109 | 0.001093793 | 0.0302123 | 189.4775
33.5 | 0.4217852 | 2.411767 | 0.001097063 | 0.03027456 | 189.5456
33.55 | 0.4224992 | 2.412633 | 0.001098436 | 0.03032581 | 189.6137
33.6 | 0.4232373 | 2.413567 | 0.001088222 | 0.03037879 | 189.687
33.65 | 0.4240021 | 2.414367 | 0.001069458 | 0.03043368 | 189.7499
33.7 | 0.4247668 | 2.415367 | 0.001073627 | 0.03048858 | 189.8285
33.75 | 0.4255042 | 2.416167 | 0.001075866 | 0.0305415 | 189.8914
33.8 | 0.4262252 | 2.417167 | 0.00106866 | 0.03059325 | 189.97
33.85 | 0.4269868 | 2.4179 | 0.001067749 | 0.03064792 | 190.0276
33.9 | 0.4277562 | 2.418767 | 0.001073251 | 0.03070314 | 190.0957
33.95 | 0.4284629 | 2.419567 | 0.001075086 | 0.03075387 | 190.1586
34 | 0.4292261 | 2.420367 | 0.001088074 | 0.03080865 | 190.2215
34.05 | 0.4299894 | 2.4209 | 0.001100327 | 0.03086344 | 190.2634
34.1 | 0.4307233 | 2.4217 | 0.00110959 | 0.03091611 | 190.3263
34.15 | 0.4315742 | 2.4223 | 0.001103575 | 0.03097719 | 190.3734
34.2 | 0.4323368 | 2.422967 | 0.001092358 | 0.03103193 | 190.4258
34.25 | 0.4330749 | 2.423633 | 0.001080361 | 0.03108491 | 190.4782
34.3 | 0.4338062 | 2.424367 | 0.001060753 | 0.03113739 | 190.5358
34.35 | 0.4345359 | 2.425033 | 0.001056042 | 0.03118977 | 190.5882
34.4 | 0.4352831 | 2.425767 | 0.001048585 | 0.0312434 | 190.6459
34.45 | 0.4360196 | 2.426433 | 0.001047514 | 0.03129627 | 190.6983
34.5 | 0.4367474 | 2.427033 | 0.001048016 | 0.03134851 | 190.7454
34.55 | 0.4374371 | 2.427433 | 0.001047474 | 0.03139801 | 190.7768
34.6 | 0.4381945 | 2.428233 | 0.00103681 | 0.03145238 | 190.8397
34.65 | 0.4389363 | 2.429033 | 0.001023116 | 0.03150562 | 190.9026
34.7 | 0.4396665 | 2.429633 | 0.001018866 | 0.03155803 | 190.9497
34.75 | 0.4403147 | 2.430233 | 0.001015078 | 0.03160456 | 190.9969
34.8 | 0.4409902 | 2.431033 | 0.001005263 | 0.03165304 | 191.0598
34.85 | 0.4417381 | 2.431833 | 0.001015101 | 0.03170672 | 191.1226
34.9 | 0.4424851 | 2.432633 | 0.001035061 | 0.03176034 | 191.1855
34.95 | 0.4431186 | 2.433367 | 0.001051485 | 0.03180581 | 191.2432
35 | 0.4438987 | 2.4341 | 0.001062519 | 0.03186181 | 191.3008
35.05 | 0.4446451 | 2.434833 | 0.001093902 | 0.03191538 | 191.3584
35.1 | 0.4454173 | 2.4355 | 0.001132496 | 0.03197081 | 191.4108
35.15 | 0.4461825 | 2.436167 | 0.001141554 | 0.03202573 | 191.4632
35.2 | 0.4470484 | 2.436833 | 0.001143946 | 0.03208788 | 191.5156
35.25 | 0.4478694 | 2.4377 | 0.001146367 | 0.03214681 | 191.5837
35.3 | 0.4486274 | 2.4385 | 0.001143365 | 0.03220122 | 191.6466
35.35 | 0.4493802 | 2.439233 | 0.001118705 | 0.03225525 | 191.7042
35.4 | 0.4502124 | 2.439833 | 0.001105899 | 0.03231499 | 191.7514
35.45 | 0.4510033 | 2.4407 | 0.001101165 | 0.03237175 | 191.8195
35.5 | 0.4517042 | 2.4415 | 0.001088894 | 0.03242206 | 191.8824
35.55 | 0.4524673 | 2.442167 | 0.001072938 | 0.03247684 | 191.9348
35.6 | 0.4532314 | 2.4427 | 0.001076026 | 0.03253168 | 191.9767
35.65 | 0.4539591 | 2.443367 | 0.001080874 | 0.03258391 | 192.0291
35.7 | 0.4547086 | 2.443967 | 0.001083249 | 0.03263771 | 192.0762
35.75 | 0.4554989 | 2.444767 | 0.001089806 | 0.03269444 | 192.1391
35.8 | 0.4562181 | 2.445433 | 0.001099239 | 0.03274606 | 192.1915
35.85 | 0.4570057 | 2.446233 | 0.001083608 | 0.03280259 | 192.2544
35.9 | 0.4577826 | 2.4469 | 0.001073046 | 0.03285836 | 192.3068
35.95 | 0.4585543 | 2.447567 | 0.00107827 | 0.03291374 | 192.3592
36 | 0.4591954 | 2.4481 | 0.001077319 | 0.03295976 | 192.4011
36.05 | 0.4599744 | 2.448833 | 0.001063619 | 0.03301568 | 192.4587
36.1 | 0.4607785 | 2.449367 | 0.001066421 | 0.03307339 | 192.5006
36.15 | 0.4615394 | 2.449967 | 0.00108252 | 0.03312801 | 192.5478
36.2 | 0.4621801 | 2.450433 | 0.001083545 | 0.03317399 | 192.5845
36.25 | 0.4629763 | 2.4511 | 0.001088103 | 0.03323114 | 192.6369
36.3 | 0.4637651 | 2.4517 | 0.001120761 | 0.03328776 | 192.684
36.35 | 0.4645492 | 2.452433 | 0.001142835 | 0.03334404 | 192.7416
36.4 | 0.4653181 | 2.453033 | 0.001137247 | 0.03339923 | 192.7888
36.45 | 0.4662098 | 2.453633 | 0.001128936 | 0.03346324 | 192.836
36.5 | 0.4669369 | 2.454167 | 0.001135851 | 0.03351543 | 192.8779
36.55 | 0.4677021 | 2.4547 | 0.001138483 | 0.03357035 | 192.9198
36.6 | 0.4684634 | 2.4553 | 0.001129739 | 0.03362499 | 192.9669
36.65 | 0.4693397 | 2.455967 | 0.00113085 | 0.03368789 | 193.0193
36.7 | 0.4701246 | 2.456633 | 0.001126167 | 0.03374423 | 193.0717
36.75 | 0.4708839 | 2.4573 | 0.001107391 | 0.03379873 | 193.1241
36.8 | 0.4716143 | 2.457967 | 0.001086616 | 0.03385115 | 193.1765
36.85 | 0.4724086 | 2.458633 | 0.001079147 | 0.03390817 | 193.2289
36.9 | 0.4731207 | 2.459367 | 0.001066803 | 0.03395928 | 193.2865
36.95 | 0.4738988 | 2.4601 | 0.001059232 | 0.03401513 | 193.3442
37 | 0.4746287 | 2.4607 | 0.001051929 | 0.03406752 | 193.3913
37.05 | 0.4753135 | 2.4613 | 0.001058024 | 0.03411667 | 193.4385
37.1 | 0.4760617 | 2.4619 | 0.001052977 | 0.03417038 | 193.4856
37.15 | 0.4768156 | 2.462633 | 0.001063043 | 0.03422449 | 193.5433
37.2 | 0.4775774 | 2.4633 | 0.001078116 | 0.03427917 | 193.5957
37.25 | 0.4782784 | 2.463833 | 0.001083255 | 0.03432949 | 193.6376
37.3 | 0.4790584 | 2.4643 | 0.001075513 | 0.03438547 | 193.6743
37.35 | 0.4798376 | 2.4649 | 0.001070135 | 0.0344414 | 193.7214
37.4 | 0.4805963 | 2.4655 | 0.001069646 | 0.03449586 | 193.7686
37.45 | 0.4812758 | 2.4659 | 0.001066769 | 0.03454463 | 193.8
37.5 | 0.4820241 | 2.466633 | 0.001060577 | 0.03459834 | 193.8577
37.55 | 0.4827763 | 2.4671 | 0.001076066 | 0.03465233 | 193.8943
37.6 | 0.4835591 | 2.467633 | 0.001088347 | 0.03470852 | 193.9362
37.65 | 0.4842577 | 2.468167 | 0.001089436 | 0.03475866 | 193.9782
37.7 | 0.4850928 | 2.468767 | 0.001086667 | 0.03481861 | 194.0253
37.75 | 0.4858122 | 2.469367 | 0.001096306 | 0.03487024 | 194.0725
37.8 | 0.4865719 | 2.469967 | 0.001120362 | 0.03492477 | 194.1196
37.85 | 0.4873146 | 2.4705 | 0.001125296 | 0.03497808 | 194.1615
37.9 | 0.4881558 | 2.470967 | 0.001137526 | 0.03503846 | 194.1982
37.95 | 0.4889991 | 2.471767 | 0.001130844 | 0.03509898 | 194.2611
38 | 0.4897565 | 2.472367 | 0.001120186 | 0.03515335 | 194.3082
38.05 | 0.4905234 | 2.4731 | 0.001093047 | 0.0352084 | 194.3659
38.1 | 0.4912515 | 2.473633 | 0.001081369 | 0.03526066 | 194.4078
38.15 | 0.4920257 | 2.474167 | 0.001084491 | 0.03531623 | 194.4497
38.2 | 0.4927463 | 2.474833 | 0.001087368 | 0.03536795 | 194.5021
38.25 | 0.4935357 | 2.475367 | 0.001096756 | 0.03542461 | 194.544
38.3 | 0.4943009 | 2.476033 | 0.001102054 | 0.03547954 | 194.5964
38.35 | 0.4950567 | 2.476633 | 0.001093383 | 0.03553379 | 194.6436
38.4 | 0.4958433 | 2.477367 | 0.001092113 | 0.03559024 | 194.7012
38.45 | 0.4966192 | 2.477967 | 0.001093605 | 0.03564593 | 194.7484
38.5 | 0.4972853 | 2.478567 | 0.001102543 | 0.03569375 | 194.7955
38.55 | 0.4981258 | 2.4791 | 0.001091691 | 0.03575408 | 194.8374
38.6 | 0.4988844 | 2.4797 | 0.001097456 | 0.03580853 | 194.8846
38.65 | 0.4996954 | 2.480233 | 0.001115828 | 0.03586674 | 194.9265
38.7 | 0.5003572 | 2.480633 | 0.00111225 | 0.03591424 | 194.9579
38.75 | 0.5011833 | 2.481167 | 0.001123837 | 0.03597353 | 194.9999
38.8 | 0.5020107 | 2.481567 | 0.001146373 | 0.03603293 | 195.0313
38.85 | 0.5027771 | 2.481967 | 0.001167878 | 0.03608793 | 195.0627
38.9 | 0.5035855 | 2.482567 | 0.00116131 | 0.03614596 | 195.1099
38.95 | 0.5044652 | 2.483167 | 0.001153397 | 0.0362091 | 195.157
39 | 0.5052374 | 2.483633 | 0.001146914 | 0.03626453 | 195.1937
39.05 | 0.5060198 | 2.484033 | 0.001124156 | 0.03632069 | 195.2252
39.1 | 0.5067972 | 2.484567 | 0.001100356 | 0.03637648 | 195.2671
39.15 | 0.5075745 | 2.484967 | 0.001093742 | 0.03643228 | 195.2985
39.2 | 0.5083015 | 2.485367 | 0.00108665 | 0.03648446 | 195.3299
39.25 | 0.5090583 | 2.485767 | 0.001083665 | 0.03653878 | 195.3614
39.3 | 0.5098214 | 2.486167 | 0.00108853 | 0.03659355 | 195.3928
39.35 | 0.5105741 | 2.486567 | 0.001099957 | 0.03664758 | 195.4243
39.4 | 0.5113364 | 2.487167 | 0.001106451 | 0.0367023 | 195.4714
39.45 | 0.5121232 | 2.487633 | 0.001125484 | 0.03675877 | 195.5081
39.5 | 0.5129047 | 2.488167 | 0.001138039 | 0.03681487 | 195.55
39.55 | 0.5136801 | 2.488767 | 0.001141411 | 0.03687052 | 195.5972
39.6 | 0.5145454 | 2.4893 | 0.001129625 | 0.03693263 | 195.6391
39.65 | 0.5153148 | 2.489767 | 0.001112826 | 0.03698786 | 195.6757
39.7 | 0.5160827 | 2.4901 | 0.001091543 | 0.03704297 | 195.7019
39.75 | 0.5168039 | 2.490567 | 0.001069332 | 0.03709474 | 195.7386
39.8 | 0.5175448 | 2.4911 | 0.001061237 | 0.03714792 | 195.7805
39.85 | 0.5182808 | 2.491567 | 0.001061932 | 0.03720075 | 195.8172
39.9 | 0.5190331 | 2.492033 | 0.00106964 | 0.03725474 | 195.8539
39.95 | 0.5197554 | 2.492567 | 0.001078208 | 0.03730659 | 195.8958
40 | 0.5205233 | 2.4931 | 0.001087932 | 0.03736171 | 195.9377
40.05 | 0.5212812 | 2.493833 | 0.001096266 | 0.0374161 | 195.9954
40.1 | 0.5220579 | 2.4943 | 0.001110314 | 0.03747186 | 196.032
40.15 | 0.5228289 | 2.494767 | 0.001116016 | 0.0375272 | 196.0687
40.2 | 0.5235999 | 2.495233 | 0.001115349 | 0.03758254 | 196.1054
40.25 | 0.5244072 | 2.495767 | 0.001095884 | 0.03764048 | 196.1473
40.3 | 0.5251812 | 2.4963 | 0.00106829 | 0.03769604 | 196.1892
40.35 | 0.5259245 | 2.496833 | 0.001050044 | 0.03774939 | 196.2311
40.4 | 0.5265922 | 2.497233 | 0.001036372 | 0.03779731 | 196.2626
40.45 | 0.5272739 | 2.497833 | 0.0010189 | 0.03784625 | 196.3097
40.5 | 0.5280454 | 2.4983 | 0.001025007 | 0.03790162 | 196.3464
40.55 | 0.5287859 | 2.498767 | 0.001042006 | 0.03795478 | 196.3831
40.6 | 0.5294136 | 2.499233 | 0.001052487 | 0.03799983 | 196.4197
40.65 | 0.5302037 | 2.4997 | 0.001056008 | 0.03805654 | 196.4564
40.7 | 0.5309576 | 2.500233 | 0.001084707 | 0.03811065 | 196.4983
40.75 | 0.5317027 | 2.5007 | 0.001122305 | 0.03816413 | 196.535
40.8 | 0.5324519 | 2.500967 | 0.001131271 | 0.03821791 | 196.556
40.85 | 0.5333131 | 2.501433 | 0.001139788 | 0.03827972 | 196.5927
40.9 | 0.5341394 | 2.501833 | 0.001158854 | 0.03833903 | 196.6241
40.95 | 0.5349008 | 2.502367 | 0.001165064 | 0.03839369 | 196.666
41 | 0.5356735 | 2.502767 | 0.001144151 | 0.03844915 | 196.6974
41.05 | 0.5365602 | 2.503167 | 0.001134353 | 0.03851279 | 196.7289
41.1 | 0.5373506 | 2.503633 | 0.001119565 | 0.03856952 | 196.7656
41.15 | 0.5380579 | 2.504167 | 0.001103039 | 0.03862029 | 196.8075
41.2 | 0.5388507 | 2.504633 | 0.001086684 | 0.0386772 | 196.8441
41.25 | 0.5395624 | 2.505033 | 0.001095685 | 0.03872828 | 196.8756
41.3 | 0.5403435 | 2.505433 | 0.001105318 | 0.03878435 | 196.907
41.35 | 0.5411286 | 2.5059 | 0.001109157 | 0.0388407 | 196.9437
41.4 | 0.5419296 | 2.506167 | 0.001125279 | 0.03889819 | 196.9647
41.45 | 0.5426696 | 2.506367 | 0.001131476 | 0.03895131 | 196.9804
41.5 | 0.5434618 | 2.5067 | 0.001119178 | 0.03900817 | 197.0066
41.55 | 0.5442859 | 2.5071 | 0.001120146 | 0.03906732 | 197.038
41.6 | 0.5450843 | 2.507633 | 0.001127067 | 0.03912462 | 197.0799
41.65 | 0.5457632 | 2.5081 | 0.00112995 | 0.03917335 | 197.1166
41.7 | 0.5466092 | 2.508433 | 0.001117212 | 0.03923408 | 197.1428
41.75 | 0.5474067 | 2.508833 | 0.001123205 | 0.03929132 | 197.1742
41.8 | 0.5482195 | 2.509367 | 0.001135168 | 0.03934966 | 197.2161
41.85 | 0.5489116 | 2.5099 | 0.001128651 | 0.03939934 | 197.2581
41.9 | 0.5497512 | 2.5103 | 0.001135219 | 0.0394596 | 197.2895
41.95 | 0.5505473 | 2.5107 | 0.001163497 | 0.03951674 | 197.3209
42 | 0.5513429 | 2.5111 | 0.001193854 | 0.03957385 | 197.3524
42.05 | 0.5521599 | 2.5115 | 0.001201112 | 0.0396325 | 197.3838
42.1 | 0.5530879 | 2.511833 | 0.00120249 | 0.03969911 | 197.41
42.15 | 0.5539115 | 2.5123 | 0.001210414 | 0.03975822 | 197.4467
42.2 | 0.5547358 | 2.512767 | 0.00120527 | 0.03981739 | 197.4834
42.25 | 0.5555196 | 2.513233 | 0.001187132 | 0.03987364 | 197.52
42.3 | 0.5564235 | 2.513633 | 0.001180268 | 0.03993852 | 197.5515
42.35 | 0.5572364 | 2.514033 | 0.001175033 | 0.03999687 | 197.5829
42.4 | 0.5580271 | 2.5143 | 0.001167371 | 0.04005362 | 197.6039
42.45 | 0.5588187 | 2.5147 | 0.001156769 | 0.04011045 | 197.6353
42.5 | 0.5596415 | 2.5151 | 0.001160512 | 0.0401695 | 197.6667
42.55 | 0.5604366 | 2.515367 | 0.001155926 | 0.04022657 | 197.6877
42.6 | 0.5612727 | 2.515567 | 0.001151335 | 0.04028659 | 197.7034
42.65 | 0.5620785 | 2.515967 | 0.001146612 | 0.04034442 | 197.7349
42.7 | 0.5628255 | 2.516367 | 0.001143388 | 0.04039804 | 197.7663
42.75 | 0.5636343 | 2.516833 | 0.001122556 | 0.04045609 | 197.803
42.8 | 0.5644469 | 2.517233 | 0.001118277 | 0.04051442 | 197.8344
42.85 | 0.5652357 | 2.5175 | 0.00112308 | 0.04057104 | 197.8554
42.9 | 0.5659258 | 2.517767 | 0.001119263 | 0.04062057 | 197.8763
42.95 | 0.5667484 | 2.5181 | 0.00110219 | 0.04067961 | 197.9025
43 | 0.5675583 | 2.518433 | 0.00109634 | 0.04073775 | 197.9287
43.05 | 0.5683328 | 2.5189 | 0.00110047 | 0.04079334 | 197.9654
43.1 | 0.5690041 | 2.519167 | 0.001095121 | 0.04084152 | 197.9864
43.15 | 0.5697834 | 2.519567 | 0.001101866 | 0.04089746 | 198.0178
43.2 | 0.5705754 | 2.5199 | 0.001133493 | 0.04095431 | 198.044
43.25 | 0.5713735 | 2.520167 | 0.001158917 | 0.04101159 | 198.0649
43.3 | 0.5721713 | 2.520433 | 0.001160147 | 0.04106885 | 198.0859
43.35 | 0.5730608 | 2.520633 | 0.001156969 | 0.0411327 | 198.1016
43.4 | 0.5738219 | 2.520967 | 0.001165548 | 0.04118733 | 198.1278
43.45 | 0.5745994 | 2.5211 | 0.001180513 | 0.04124314 | 198.1383
43.5 | 0.5753967 | 2.521367 | 0.001178132 | 0.04130037 | 198.1593
43.55 | 0.5762883 | 2.5217 | 0.00118564 | 0.04136436 | 198.1855
43.6 | 0.5771699 | 2.522233 | 0.001169735 | 0.04142764 | 198.2274
43.65 | 0.5779256 | 2.522633 | 0.001149734 | 0.04148188 | 198.2588
43.7 | 0.5787219 | 2.5231 | 0.001125358 | 0.04153904 | 198.2955
43.75 | 0.5794419 | 2.5235 | 0.001114905 | 0.04159072 | 198.3269
43.8 | 0.5802521 | 2.523833 | 0.001108269 | 0.04164887 | 198.3531
43.85 | 0.5810447 | 2.524167 | 0.001105967 | 0.04170577 | 198.3793
43.9 | 0.5818292 | 2.5245 | 0.001112643 | 0.04176207 | 198.4055
43.95 | 0.5825254 | 2.524767 | 0.00111163 | 0.04181204 | 198.4265
44 | 0.5833312 | 2.5253 | 0.00110121 | 0.04186988 | 198.4684
44.05 | 0.5841296 | 2.5257 | 0.001119781 | 0.04192719 | 198.4998
44.1 | 0.5849222 | 2.526167 | 0.001146578 | 0.04198408 | 198.5365
44.15 | 0.5856076 | 2.526367 | 0.001158211 | 0.04203328 | 198.5522
44.2 | 0.5865244 | 2.526767 | 0.001158877 | 0.04209908 | 198.5836
44.25 | 0.5873585 | 2.527033 | 0.001178331 | 0.04215895 | 198.6046
44.3 | 0.5881747 | 2.527367 | 0.001191775 | 0.04221754 | 198.6308
44.35 | 0.5889122 | 2.527433 | 0.001179784 | 0.04227047 | 198.636
44.4 | 0.5898301 | 2.527633 | 0.001182843 | 0.04233635 | 198.6518
44.45 | 0.5906344 | 2.5277 | 0.001206358 | 0.04239408 | 198.657
44.5 | 0.5914592 | 2.527767 | 0.001213473 | 0.04245328 | 198.6622
44.55 | 0.5922852 | 2.527833 | 0.001195256 | 0.04251257 | 198.6675
44.6 | 0.5932263 | 2.528033 | 0.001187269 | 0.04258012 | 198.6832
44.65 | 0.5939873 | 2.528167 | 0.001197141 | 0.04263475 | 198.6937
44.7 | 0.5947768 | 2.5283 | 0.001201716 | 0.04269142 | 198.7042
44.75 | 0.5955744 | 2.528167 | 0.001194635 | 0.04274866 | 198.6937
44.8 | 0.5965328 | 2.5281 | 0.001208506 | 0.04281746 | 198.6884
44.85 | 0.5973648 | 2.527833 | 0.001215348 | 0.04287718 | 198.6675
44.9 | 0.5981563 | 2.5277 | 0.001219233 | 0.04293398 | 198.657
44.95 | 0.5989947 | 2.5275 | 0.001215678 | 0.04299417 | 198.6413
45 | 0.5998572 | 2.5271 | 0.001238242 | 0.04305607 | 198.6098
45.05 | 0.6007418 | 2.526367 | 0.001262048 | 0.04311957 | 198.5522
45.1 | 0.6016184 | 2.525567 | 0.001281064 | 0.04318249 | 198.4893
45.15 | 0.6025249 | 2.524567 | 0.001296251 | 0.04324756 | 198.4107
45.2 | 0.6034211 | 2.523567 | 0.001325514 | 0.04331188 | 198.3322
45.25 | 0.6043534 | 2.5219 | 0.001357935 | 0.0433788 | 198.2012
45.3 | 0.6052763 | 2.519633 | 0.001390357 | 0.04344504 | 198.023
45.35 | 0.6063117 | 2.516633 | 0.001422778 | 0.04351936 | 197.7873