## Tabelle1
8 | 9 | 10 | 11 | 15 | 16
X | X | X | X | X | X
Zeit | Länge | Kraft | Dehnrate | Dehnung | Spannung
offset | DL+ | F+ | de/dt | e-technisch+ | s-technisch+
[s] | [mm] | [kN] | [-/s] | [-] | [MPa]
0 | 0.0001836932 | 0.004094737 | 5.181429e-05 | 1.836932e-05 | 0.3226146
0.05 | 0.0002020599 | 0.005357895 | 5.742857e-05 | 2.020599e-05 | 0.4221358
0.1 | 0.0002204265 | 0.0067 | 6.304286e-05 | 2.204265e-05 | 0.5278771
0.15 | 0.0002644599 | 0.008278947 | 6.695238e-05 | 2.644599e-05 | 0.6522786
0.2 | 0.0003084932 | 0.009857895 | 7.08619e-05 | 3.084932e-05 | 0.7766801
0.25 | 0.0003474932 | 0.01159474 | 7.599881e-05 | 3.474932e-05 | 0.9135218
0.3 | 0.0003864932 | 0.01364737 | 8.113571e-05 | 3.864932e-05 | 1.075244
0.35 | 0.0004290599 | 0.0157 | 8.519643e-05 | 4.290599e-05 | 1.236966
0.4 | 0.0004716265 | 0.01798947 | 8.925714e-05 | 4.716265e-05 | 1.417348
0.45 | 0.0005111932 | 0.02043684 | 9.10119e-05 | 5.111932e-05 | 1.61017
0.5 | 0.0005507599 | 0.02296316 | 9.276667e-05 | 5.507599e-05 | 1.809213
0.55 | 0.0006085599 | 0.02541053 | 9.625357e-05 | 6.085599e-05 | 2.002035
0.6 | 0.0006663599 | 0.02801579 | 9.974048e-05 | 6.663599e-05 | 2.207298
0.65 | 0.0007132599 | 0.0307 | 0.0001016381 | 7.132599e-05 | 2.41878
0.7 | 0.0007601599 | 0.03338421 | 0.0001035357 | 7.601599e-05 | 2.630263
0.75 | 0.0008102265 | 0.03638421 | 0.0001049786 | 8.102265e-05 | 2.866626
0.8 | 0.0008602932 | 0.03930526 | 0.0001064214 | 8.602932e-05 | 3.096768
0.85 | 0.0009243932 | 0.04198947 | 0.0001050286 | 9.243932e-05 | 3.308251
0.9 | 0.0009884932 | 0.04467368 | 0.0001036357 | 9.884932e-05 | 3.519734
0.95 | 0.001034993 | 0.04727895 | 0.00010475 | 0.0001034993 | 3.724996
1 | 0.001081493 | 0.04956842 | 0.0001058643 | 0.0001081493 | 3.905378
1.05 | 0.001136327 | 0.05185789 | 0.0001057381 | 0.0001136327 | 4.08576
1.1 | 0.00119116 | 0.05414737 | 0.0001056119 | 0.000119116 | 4.266143
1.15 | 0.00123186 | 0.05651579 | 0.0001045821 | 0.000123186 | 4.452745
1.2 | 0.00127256 | 0.05880526 | 0.0001035524 | 0.000127256 | 4.633127
1.25 | 0.001339193 | 0.06093684 | 0.0001036048 | 0.0001339193 | 4.801069
1.3 | 0.001405827 | 0.06291053 | 0.0001036571 | 0.0001405827 | 4.956571
1.35 | 0.00145496 | 0.06472632 | 0.0001012595 | 0.000145496 | 5.099633
1.4 | 0.001504093 | 0.06654211 | 9.88619e-05 | 0.0001504093 | 5.242694
1.45 | 0.001552893 | 0.06851579 | 9.744762e-05 | 0.0001552893 | 5.398196
1.5 | 0.001601693 | 0.07056842 | 9.603333e-05 | 0.0001601693 | 5.559918
1.55 | 0.001649893 | 0.07262105 | 9.349286e-05 | 0.0001649893 | 5.72164
1.6 | 0.001698093 | 0.07451579 | 9.095238e-05 | 0.0001698093 | 5.870922
1.65 | 0.001731493 | 0.07656842 | 9.06369e-05 | 0.0001731493 | 6.032644
1.7 | 0.001764893 | 0.0787 | 9.032143e-05 | 0.0001764893 | 6.200586
1.75 | 0.00181486 | 0.08067368 | 8.970119e-05 | 0.000181486 | 6.356088
1.8 | 0.001864827 | 0.08296316 | 8.908095e-05 | 0.0001864827 | 6.53647
1.85 | 0.001912327 | 0.08501579 | 8.899643e-05 | 0.0001912327 | 6.698192
1.9 | 0.001959827 | 0.08722632 | 8.89119e-05 | 0.0001959827 | 6.872354
1.95 | 0.002006293 | 0.08943684 | 8.995833e-05 | 0.0002006293 | 7.046516
2 | 0.00205276 | 0.09180526 | 9.100476e-05 | 0.000205276 | 7.233119
2.05 | 0.002092227 | 0.09393684 | 8.954048e-05 | 0.0002092227 | 7.401061
2.1 | 0.002131693 | 0.09622632 | 8.807619e-05 | 0.0002131693 | 7.581443
2.15 | 0.002176227 | 0.09859474 | 8.76881e-05 | 0.0002176227 | 7.768045
2.2 | 0.00222076 | 0.1012789 | 8.73e-05 | 0.000222076 | 7.979528
2.25 | 0.002270227 | 0.1038053 | 8.667857e-05 | 0.0002270227 | 8.17857
2.3 | 0.002319693 | 0.1066474 | 8.605714e-05 | 0.0002319693 | 8.402493
2.35 | 0.002355327 | 0.1094895 | 8.724048e-05 | 0.0002355327 | 8.626416
2.4 | 0.00239096 | 0.1120158 | 8.842381e-05 | 0.000239096 | 8.825458
2.45 | 0.002438727 | 0.1146211 | 8.722262e-05 | 0.0002438727 | 9.030721
2.5 | 0.002486493 | 0.1170684 | 8.602143e-05 | 0.0002486493 | 9.223543
2.55 | 0.002524593 | 0.1195947 | 8.551667e-05 | 0.0002524593 | 9.422585
2.6 | 0.002562693 | 0.1218842 | 8.50119e-05 | 0.0002562693 | 9.602968
2.65 | 0.00261806 | 0.1240947 | 8.700476e-05 | 0.000261806 | 9.77713
2.7 | 0.002673427 | 0.1263053 | 8.899762e-05 | 0.0002673427 | 9.951292
2.75 | 0.002701993 | 0.1285158 | 9.076548e-05 | 0.0002701993 | 10.12545
2.8 | 0.00273056 | 0.1308053 | 9.253333e-05 | 0.000273056 | 10.30584
2.85 | 0.002777493 | 0.1333316 | 9.512381e-05 | 0.0002777493 | 10.50488
2.9 | 0.002824427 | 0.1358579 | 9.771429e-05 | 0.0002824427 | 10.70392
2.95 | 0.002882393 | 0.1382263 | 9.925595e-05 | 0.0002882393 | 10.89052
3 | 0.00294036 | 0.1407526 | 0.0001007976 | 0.000294036 | 11.08957
3.05 | 0.002994193 | 0.1432789 | 0.0001029381 | 0.0002994193 | 11.28861
3.1 | 0.003048027 | 0.1460421 | 0.0001050786 | 0.0003048027 | 11.50631
3.15 | 0.003101527 | 0.1484105 | 0.0001047262 | 0.0003101527 | 11.69291
3.2 | 0.003155027 | 0.1513316 | 0.0001043738 | 0.0003155027 | 11.92306
3.25 | 0.00320586 | 0.1540158 | 0.0001037274 | 0.000320586 | 12.13454
3.3 | 0.003256693 | 0.1567 | 0.000103081 | 0.0003256693 | 12.34602
3.35 | 0.003304127 | 0.1596211 | 0.0001022321 | 0.0003304127 | 12.57616
3.4 | 0.00335156 | 0.1627 | 0.0001013833 | 0.000335156 | 12.81875
3.45 | 0.003403227 | 0.1657789 | 0.0001015345 | 0.0003403227 | 13.06133
3.5 | 0.003454893 | 0.1689368 | 0.0001016857 | 0.0003454893 | 13.31013
3.55 | 0.003510293 | 0.1722526 | 0.0001024702 | 0.0003510293 | 13.57138
3.6 | 0.003565693 | 0.1757263 | 0.0001032548 | 0.0003565693 | 13.84506
3.65 | 0.00361006 | 0.1792 | 0.0001028381 | 0.000361006 | 14.11874
3.7 | 0.003654427 | 0.1827526 | 0.0001024214 | 0.0003654427 | 14.39865
3.75 | 0.003710993 | 0.1865421 | 0.0001022488 | 0.0003710993 | 14.69721
3.8 | 0.00376756 | 0.1898579 | 0.0001020762 | 0.000376756 | 14.95845
3.85 | 0.00382206 | 0.1930947 | 0.0001006679 | 0.000382206 | 15.21348
3.9 | 0.00387656 | 0.1966474 | 9.925952e-05 | 0.000387656 | 15.49338
3.95 | 0.003917827 | 0.2002 | 9.745357e-05 | 0.0003917827 | 15.77328
4 | 0.003959093 | 0.2035947 | 9.564762e-05 | 0.0003959093 | 16.04075
4.05 | 0.004015193 | 0.2068316 | 9.508095e-05 | 0.0004015193 | 16.29577
4.1 | 0.004071293 | 0.2101474 | 9.451429e-05 | 0.0004071293 | 16.55701
4.15 | 0.004110827 | 0.2136211 | 9.468452e-05 | 0.0004110827 | 16.8307
4.2 | 0.00415036 | 0.2170158 | 9.485476e-05 | 0.000415036 | 17.09816
4.25 | 0.004188693 | 0.2204105 | 9.598452e-05 | 0.0004188693 | 17.36562
4.3 | 0.004227027 | 0.2238053 | 9.711429e-05 | 0.0004227027 | 17.63309
4.35 | 0.00428966 | 0.2268842 | 9.877143e-05 | 0.000428966 | 17.87567
4.4 | 0.004352293 | 0.2297263 | 0.0001004286 | 0.0004352293 | 18.09959
4.45 | 0.00440006 | 0.2319368 | 0.0001024321 | 0.000440006 | 18.27375
4.5 | 0.004447827 | 0.2343842 | 0.0001044357 | 0.0004447827 | 18.46658
4.55 | 0.004497493 | 0.2370684 | 0.0001057833 | 0.0004497493 | 18.67806
4.6 | 0.00454716 | 0.2401474 | 0.000107131 | 0.000454716 | 18.92064
4.65 | 0.004608827 | 0.2430684 | 0.0001057095 | 0.0004608827 | 19.15078
4.7 | 0.004670493 | 0.2460684 | 0.0001042881 | 0.0004670493 | 19.38715
4.75 | 0.004717493 | 0.2490684 | 0.0001043524 | 0.0004717493 | 19.62351
4.8 | 0.004764493 | 0.2523053 | 0.0001044167 | 0.0004764493 | 19.87853
4.85 | 0.004821193 | 0.2546737 | 0.0001070226 | 0.0004821193 | 20.06513
4.9 | 0.004877893 | 0.2575947 | 0.0001096286 | 0.0004877893 | 20.29528
4.95 | 0.004922193 | 0.2608316 | 0.0001102905 | 0.0004922193 | 20.5503
5 | 0.004966493 | 0.2641474 | 0.0001109524 | 0.0004966493 | 20.81154
5.05 | 0.005020093 | 0.2672263 | 0.0001131262 | 0.0005020093 | 21.05413
5.1 | 0.005073693 | 0.2702263 | 0.0001153 | 0.0005073693 | 21.29049
5.15 | 0.00515396 | 0.2736211 | 0.0001168619 | 0.000515396 | 21.55795
5.2 | 0.005234227 | 0.2771737 | 0.0001184238 | 0.0005234227 | 21.83786
5.25 | 0.005280927 | 0.2808842 | 0.0001181131 | 0.0005280927 | 22.1302
5.3 | 0.005327627 | 0.2847526 | 0.0001178024 | 0.0005327627 | 22.43498
5.35 | 0.005389593 | 0.2888579 | 0.0001181821 | 0.0005389593 | 22.75843
5.4 | 0.00545156 | 0.2935947 | 0.0001185619 | 0.000545156 | 23.13163
5.45 | 0.00551336 | 0.2979368 | 0.0001198143 | 0.000551336 | 23.47374
5.5 | 0.00557516 | 0.3018842 | 0.0001210667 | 0.000557516 | 23.78474
5.55 | 0.005617193 | 0.3059105 | 0.0001231833 | 0.0005617193 | 24.10196
5.6 | 0.005659227 | 0.3100158 | 0.0001253 | 0.0005659227 | 24.42541
5.65 | 0.005736827 | 0.3144368 | 0.000125231 | 0.0005736827 | 24.77373
5.7 | 0.005814427 | 0.3190947 | 0.0001251619 | 0.0005814427 | 25.14072
5.75 | 0.005892427 | 0.3235947 | 0.0001245964 | 0.0005892427 | 25.49526
5.8 | 0.005970427 | 0.3283316 | 0.000124031 | 0.0005970427 | 25.86847
5.85 | 0.006020927 | 0.3327526 | 0.000123556 | 0.0006020927 | 26.21679
5.9 | 0.006071427 | 0.3370158 | 0.000123081 | 0.0006071427 | 26.55267
5.95 | 0.006128293 | 0.3412789 | 0.0001203881 | 0.0006128293 | 26.88856
6 | 0.00618516 | 0.3460158 | 0.0001176952 | 0.000618516 | 27.26176
6.05 | 0.006240827 | 0.3502789 | 0.0001160226 | 0.0006240827 | 27.59765
6.1 | 0.006296493 | 0.3539895 | 0.00011435 | 0.0006296493 | 27.88999
6.15 | 0.00635576 | 0.3575421 | 0.0001155405 | 0.000635576 | 28.16989
6.2 | 0.006415027 | 0.3614105 | 0.000116731 | 0.0006415027 | 28.47468
6.25 | 0.00647826 | 0.3652 | 0.0001157917 | 0.000647826 | 28.77324
6.3 | 0.006541493 | 0.3696211 | 0.0001148524 | 0.0006541493 | 29.12157
6.35 | 0.006594593 | 0.3740421 | 0.0001110429 | 0.0006594593 | 29.46989
6.4 | 0.006647693 | 0.3790947 | 0.0001072333 | 0.0006647693 | 29.86797
6.45 | 0.006709293 | 0.3841474 | 0.0001029964 | 0.0006709293 | 30.26606
6.5 | 0.006770893 | 0.3892789 | 9.875952e-05 | 0.0006770893 | 30.67036
6.55 | 0.006817093 | 0.3940158 | 9.477262e-05 | 0.0006817093 | 31.04357
6.6 | 0.006863293 | 0.3980421 | 9.078571e-05 | 0.0006863293 | 31.36079
6.65 | 0.00689266 | 0.4020684 | 8.934881e-05 | 0.000689266 | 31.67802
6.7 | 0.006922027 | 0.4063316 | 8.79119e-05 | 0.0006922027 | 32.0139
6.75 | 0.006966627 | 0.4109895 | 8.793571e-05 | 0.0006966627 | 32.38088
6.8 | 0.007011227 | 0.4154105 | 8.795952e-05 | 0.0007011227 | 32.72921
6.85 | 0.00705366 | 0.4197526 | 8.881429e-05 | 0.000705366 | 33.07131
6.9 | 0.007096093 | 0.4240947 | 8.966905e-05 | 0.0007096093 | 33.41342
6.95 | 0.007149093 | 0.4284368 | 9.087381e-05 | 0.0007149093 | 33.75552
7 | 0.007202093 | 0.4332526 | 9.207857e-05 | 0.0007202093 | 34.13495
7.05 | 0.007255027 | 0.4385421 | 9.220476e-05 | 0.0007255027 | 34.55169
7.1 | 0.00730796 | 0.4434368 | 9.233095e-05 | 0.000730796 | 34.93734
7.15 | 0.007343627 | 0.4487263 | 9.095952e-05 | 0.0007343627 | 35.35408
7.2 | 0.007379293 | 0.4543316 | 8.95881e-05 | 0.0007379293 | 35.79571
7.25 | 0.00742236 | 0.4591474 | 8.804643e-05 | 0.000742236 | 36.17513
7.3 | 0.007465427 | 0.4631737 | 8.650476e-05 | 0.0007465427 | 36.49235
7.35 | 0.00751656 | 0.4668053 | 8.527619e-05 | 0.000751656 | 36.77848
7.4 | 0.007567693 | 0.4708316 | 8.404762e-05 | 0.0007567693 | 37.0957
7.45 | 0.00760186 | 0.4744632 | 8.603095e-05 | 0.000760186 | 37.38183
7.5 | 0.007636027 | 0.4788053 | 8.801429e-05 | 0.0007636027 | 37.72393
7.55 | 0.007681993 | 0.4834632 | 9.012024e-05 | 0.0007681993 | 38.09091
7.6 | 0.00772796 | 0.4885158 | 9.222619e-05 | 0.000772796 | 38.489
7.65 | 0.007765527 | 0.4933316 | 9.526548e-05 | 0.0007765527 | 38.86842
7.7 | 0.007803093 | 0.4983053 | 9.830476e-05 | 0.0007803093 | 39.26029
7.75 | 0.00786266 | 0.5035158 | 0.0001015345 | 0.000786266 | 39.67081
7.8 | 0.007922227 | 0.5086474 | 0.0001047643 | 0.0007922227 | 40.07512
7.85 | 0.007978193 | 0.5140158 | 0.0001069571 | 0.0007978193 | 40.49808
7.9 | 0.00803416 | 0.5196211 | 0.00010915 | 0.000803416 | 40.93971
7.95 | 0.008094593 | 0.5247526 | 0.0001117536 | 0.0008094593 | 41.34401
8 | 0.008155027 | 0.5299632 | 0.0001143571 | 0.0008155027 | 41.75454
8.05 | 0.00820356 | 0.5356474 | 0.0001131869 | 0.000820356 | 42.20238
8.1 | 0.008252093 | 0.5405421 | 0.0001120167 | 0.0008252093 | 42.58803
8.15 | 0.008310927 | 0.5453579 | 0.0001119762 | 0.0008310927 | 42.96745
8.2 | 0.00836976 | 0.5504105 | 0.0001119357 | 0.000836976 | 43.36554
8.25 | 0.008434593 | 0.5564895 | 0.0001125202 | 0.0008434593 | 43.84448
8.3 | 0.008499427 | 0.5624105 | 0.0001131048 | 0.0008499427 | 44.31099
8.35 | 0.008542693 | 0.5685684 | 0.0001152988 | 0.0008542693 | 44.79616
8.4 | 0.00858596 | 0.5748053 | 0.0001174929 | 0.000858596 | 45.28754
8.45 | 0.00864756 | 0.5804895 | 0.0001181571 | 0.000864756 | 45.73539
8.5 | 0.00870916 | 0.5857 | 0.0001188214 | 0.000870916 | 46.14591
8.55 | 0.008771527 | 0.5907526 | 0.0001193131 | 0.0008771527 | 46.544
8.6 | 0.008833893 | 0.5962 | 0.0001198048 | 0.0008833893 | 46.97318
8.65 | 0.008901627 | 0.6019632 | 0.0001240821 | 0.0008901627 | 47.42725
8.7 | 0.00896936 | 0.6073316 | 0.0001283595 | 0.000896936 | 47.85021
8.75 | 0.009026093 | 0.6127 | 0.0001308536 | 0.0009026093 | 48.27318
8.8 | 0.009082827 | 0.6180684 | 0.0001333476 | 0.0009082827 | 48.69614
8.85 | 0.009141227 | 0.6229632 | 0.0001342821 | 0.0009141227 | 49.08179
8.9 | 0.009199627 | 0.6285684 | 0.0001352167 | 0.0009199627 | 49.52341
8.95 | 0.009286827 | 0.6337 | 0.0001325488 | 0.0009286827 | 49.92772
9 | 0.009374027 | 0.6391474 | 0.000129881 | 0.0009374027 | 50.3569
9.05 | 0.00944546 | 0.6445158 | 0.0001279964 | 0.000944546 | 50.77987
9.1 | 0.009516893 | 0.6499632 | 0.0001261119 | 0.0009516893 | 51.20905
9.15 | 0.00957536 | 0.6551737 | 0.0001220202 | 0.000957536 | 51.61958
9.2 | 0.009633827 | 0.6602263 | 0.0001179286 | 0.0009633827 | 52.01766
9.25 | 0.00967116 | 0.6654368 | 0.000113531 | 0.000967116 | 52.42819
9.3 | 0.009708493 | 0.6698579 | 0.0001091333 | 0.0009708493 | 52.77651
9.35 | 0.00977126 | 0.6740421 | 0.0001079143 | 0.000977126 | 53.10618
9.4 | 0.009834027 | 0.6783842 | 0.0001066952 | 0.0009834027 | 53.44828
9.45 | 0.009881893 | 0.6831211 | 0.000107844 | 0.0009881893 | 53.82149
9.5 | 0.00992976 | 0.6879368 | 0.0001089929 | 0.000992976 | 54.20091
9.55 | 0.009990193 | 0.6923579 | 0.0001120714 | 0.0009990193 | 54.54923
9.6 | 0.01005063 | 0.6964632 | 0.00011515 | 0.001005063 | 54.87268
9.65 | 0.01010586 | 0.7010421 | 0.0001152821 | 0.001010586 | 55.23344
9.7 | 0.01016109 | 0.7053842 | 0.0001154143 | 0.001016109 | 55.57555
9.75 | 0.01021913 | 0.7093316 | 0.0001175881 | 0.001021913 | 55.88655
9.8 | 0.01027716 | 0.7129632 | 0.0001197619 | 0.001027716 | 56.17267
9.85 | 0.01034393 | 0.7167526 | 0.000120444 | 0.001034393 | 56.47124
9.9 | 0.01041069 | 0.7207789 | 0.0001211262 | 0.001041069 | 56.78846
9.95 | 0.01046289 | 0.7250421 | 0.0001225381 | 0.001046289 | 57.12435
10 | 0.01051509 | 0.7291474 | 0.00012395 | 0.001051509 | 57.44779
10.05 | 0.01058489 | 0.7330158 | 0.0001258488 | 0.001058489 | 57.75257
10.1 | 0.01065469 | 0.7369632 | 0.0001277476 | 0.001065469 | 58.06358
10.15 | 0.01071373 | 0.7418579 | 0.0001274774 | 0.001071373 | 58.44922
10.2 | 0.01077276 | 0.7468316 | 0.0001272071 | 0.001077276 | 58.84109
10.25 | 0.01083949 | 0.7521211 | 0.0001277214 | 0.001083949 | 59.25783
10.3 | 0.01090623 | 0.7574105 | 0.0001282357 | 0.001090623 | 59.67458
10.35 | 0.01097973 | 0.7627789 | 0.0001291679 | 0.001097973 | 60.09754
10.4 | 0.01105323 | 0.7683842 | 0.0001301 | 0.001105323 | 60.53917
10.45 | 0.01110429 | 0.7739105 | 0.0001354476 | 0.001110429 | 60.97457
10.5 | 0.01115536 | 0.7796737 | 0.0001407952 | 0.001115536 | 61.42864
10.55 | 0.01122003 | 0.7849632 | 0.0001466536 | 0.001122003 | 61.84538
10.6 | 0.01128469 | 0.7906474 | 0.0001525119 | 0.001128469 | 62.29323
10.65 | 0.01136466 | 0.7970421 | 0.0001590012 | 0.001136466 | 62.79705
10.7 | 0.01144463 | 0.8033579 | 0.0001654905 | 0.001144463 | 63.29466
10.75 | 0.01154769 | 0.8100684 | 0.0001737202 | 0.001154769 | 63.82337
10.8 | 0.01165076 | 0.8167 | 0.00018195 | 0.001165076 | 64.34585
10.85 | 0.01174283 | 0.8231737 | 0.0001860893 | 0.001174283 | 64.8559
10.9 | 0.01183489 | 0.8290947 | 0.0001902286 | 0.001183489 | 65.32241
10.95 | 0.01192883 | 0.8354895 | 0.0001908548 | 0.001192883 | 65.82623
11 | 0.01202276 | 0.8420421 | 0.000191481 | 0.001202276 | 66.3425
11.05 | 0.01212709 | 0.8489105 | 0.0001921976 | 0.001212709 | 66.88364
11.1 | 0.01223143 | 0.8545947 | 0.0001929143 | 0.001223143 | 67.33149
11.15 | 0.01232153 | 0.8608316 | 0.0001948393 | 0.001232153 | 67.82288
11.2 | 0.01241163 | 0.8669105 | 0.0001967643 | 0.001241163 | 68.30182
11.25 | 0.01250199 | 0.8728316 | 0.000199806 | 0.001250199 | 68.76833
11.3 | 0.01259236 | 0.8785158 | 0.0002028476 | 0.001259236 | 69.21617
11.35 | 0.01270453 | 0.8837263 | 0.0002053655 | 0.001270453 | 69.6267
11.4 | 0.01281669 | 0.8884632 | 0.0002078833 | 0.001281669 | 69.9999
11.45 | 0.01291923 | 0.8938316 | 0.0002113071 | 0.001291923 | 70.42287
11.5 | 0.01302176 | 0.8993579 | 0.000214731 | 0.001302176 | 70.85827
11.55 | 0.01313793 | 0.9044895 | 0.000215606 | 0.001313793 | 71.26258
11.6 | 0.01325409 | 0.9096211 | 0.000216481 | 0.001325409 | 71.66688
11.65 | 0.01336049 | 0.9150684 | 0.0002170536 | 0.001336049 | 72.09607
11.7 | 0.01346689 | 0.9202 | 0.0002176262 | 0.001346689 | 72.50037
11.75 | 0.01357693 | 0.9250158 | 0.0002189619 | 0.001357693 | 72.8798
11.8 | 0.01368696 | 0.9302263 | 0.0002202976 | 0.001368696 | 73.29032
11.85 | 0.01378563 | 0.9354368 | 0.000221069 | 0.001378563 | 73.70085
11.9 | 0.01388429 | 0.9408053 | 0.0002218405 | 0.001388429 | 74.12381
11.95 | 0.01400643 | 0.9460158 | 0.0002226238 | 0.001400643 | 74.53434
12 | 0.01412856 | 0.9508316 | 0.0002234071 | 0.001412856 | 74.91376
12.05 | 0.01424216 | 0.9557263 | 0.000223219 | 0.001424216 | 75.29941
12.1 | 0.01435576 | 0.9598316 | 0.000223031 | 0.001435576 | 75.62285
12.15 | 0.01447029 | 0.9644895 | 0.0002232405 | 0.001447029 | 75.98984
12.2 | 0.01458483 | 0.9701737 | 0.00022345 | 0.001458483 | 76.43768
12.25 | 0.01469056 | 0.9757789 | 0.0002214798 | 0.001469056 | 76.87931
12.3 | 0.01479629 | 0.9816211 | 0.0002195095 | 0.001479629 | 77.33959
12.35 | 0.01490239 | 0.9873842 | 0.0002217595 | 0.001490239 | 77.79366
12.4 | 0.01500849 | 0.9925158 | 0.0002240095 | 0.001500849 | 78.19796
12.45 | 0.01512243 | 0.9982 | 0.0002294821 | 0.001512243 | 78.64581
12.5 | 0.01523636 | 1.003884 | 0.0002349548 | 0.001523636 | 79.09365
12.55 | 0.01534269 | 1.009174 | 0.000241081 | 0.001534269 | 79.5104
12.6 | 0.01544903 | 1.013832 | 0.0002472071 | 0.001544903 | 79.87738
12.65 | 0.01558636 | 1.019042 | 0.0002553119 | 0.001558636 | 80.28791
12.7 | 0.01572369 | 1.023937 | 0.0002634167 | 0.001572369 | 80.67355
12.75 | 0.01586816 | 1.028437 | 0.0002701917 | 0.001586816 | 81.0281
12.8 | 0.01601263 | 1.033016 | 0.0002769667 | 0.001601263 | 81.38886
12.85 | 0.01614216 | 1.037989 | 0.0002824631 | 0.001614216 | 81.78073
12.9 | 0.01627169 | 1.0432 | 0.0002879595 | 0.001627169 | 82.19125
12.95 | 0.01643033 | 1.048884 | 0.0002920083 | 0.001643033 | 82.6391
13 | 0.01658896 | 1.054332 | 0.0002960571 | 0.001658896 | 83.06828
13.05 | 0.01673386 | 1.059779 | 0.0003010905 | 0.001673386 | 83.49747
13.1 | 0.01687876 | 1.065226 | 0.0003061238 | 0.001687876 | 83.92665
13.15 | 0.01702663 | 1.070042 | 0.0003105845 | 0.001702663 | 84.30608
13.2 | 0.01717449 | 1.075489 | 0.0003150452 | 0.001717449 | 84.73526
13.25 | 0.01734223 | 1.080779 | 0.0003177 | 0.001734223 | 85.15201
13.3 | 0.01750996 | 1.0867 | 0.0003203548 | 0.001750996 | 85.61851
13.35 | 0.01767953 | 1.092147 | 0.0003250655 | 0.001767953 | 86.0477
13.4 | 0.01784909 | 1.097753 | 0.0003297762 | 0.001784909 | 86.48932
13.45 | 0.01800536 | 1.103121 | 0.0003349298 | 0.001800536 | 86.91229
13.5 | 0.01816163 | 1.108647 | 0.0003400833 | 0.001816163 | 87.34769
13.55 | 0.01833023 | 1.114568 | 0.0003452012 | 0.001833023 | 87.8142
13.6 | 0.01849883 | 1.120726 | 0.000350319 | 0.001849883 | 88.29937
13.65 | 0.01867769 | 1.127042 | 0.0003577988 | 0.001867769 | 88.79697
13.7 | 0.01885656 | 1.133279 | 0.0003652786 | 0.001885656 | 89.28836
13.75 | 0.01904543 | 1.139358 | 0.0003747143 | 0.001904543 | 89.7673
13.8 | 0.01923429 | 1.144411 | 0.00038415 | 0.001923429 | 90.16539
13.85 | 0.01942939 | 1.149937 | 0.0003932048 | 0.001942939 | 90.60079
13.9 | 0.01962449 | 1.1557 | 0.0004022595 | 0.001962449 | 91.05486
13.95 | 0.01983123 | 1.162016 | 0.0004088274 | 0.001983123 | 91.55246
14 | 0.02003796 | 1.168489 | 0.0004153952 | 0.002003796 | 92.06251
14.05 | 0.02025146 | 1.174805 | 0.000420819 | 0.002025146 | 92.56012
14.1 | 0.02046496 | 1.180963 | 0.0004262429 | 0.002046496 | 93.04528
14.15 | 0.02068903 | 1.187121 | 0.0004290714 | 0.002068903 | 93.53045
14.2 | 0.02091309 | 1.193358 | 0.0004319 | 0.002091309 | 94.02184
14.25 | 0.02112366 | 1.199437 | 0.0004320952 | 0.002112366 | 94.50078
14.3 | 0.02133423 | 1.205674 | 0.0004322905 | 0.002133423 | 94.99217
14.35 | 0.02155763 | 1.211753 | 0.0004332571 | 0.002155763 | 95.47111
14.4 | 0.02178103 | 1.217753 | 0.0004342238 | 0.002178103 | 95.94384
14.45 | 0.02199239 | 1.223911 | 0.0004338726 | 0.002199239 | 96.429
14.5 | 0.02220376 | 1.229911 | 0.0004335214 | 0.002220376 | 96.90173
14.55 | 0.02241396 | 1.235437 | 0.0004363357 | 0.002241396 | 97.33714
14.6 | 0.02262416 | 1.2412 | 0.00043915 | 0.002262416 | 97.7912
14.65 | 0.02285566 | 1.247121 | 0.0004425095 | 0.002285566 | 98.25771
14.7 | 0.02308716 | 1.253753 | 0.000445869 | 0.002308716 | 98.78019
14.75 | 0.02329839 | 1.260463 | 0.000453656 | 0.002329839 | 99.3089
14.8 | 0.02350963 | 1.2667 | 0.0004614429 | 0.002350963 | 99.80029
14.85 | 0.02374786 | 1.271674 | 0.0004693786 | 0.002374786 | 100.1922
14.9 | 0.02398609 | 1.276884 | 0.0004773143 | 0.002398609 | 100.6027
14.95 | 0.02422259 | 1.281779 | 0.000483581 | 0.002422259 | 100.9883
15 | 0.02445909 | 1.286911 | 0.0004898476 | 0.002445909 | 101.3926
15.05 | 0.02472336 | 1.291411 | 0.0004943702 | 0.002472336 | 101.7472
15.1 | 0.02498763 | 1.296147 | 0.0004988929 | 0.002498763 | 102.1204
15.15 | 0.02524163 | 1.300963 | 0.0005014905 | 0.002524163 | 102.4998
15.2 | 0.02549563 | 1.306253 | 0.0005040881 | 0.002549563 | 102.9165
15.25 | 0.02574843 | 1.311779 | 0.0005086881 | 0.002574843 | 103.3519
15.3 | 0.02600123 | 1.316911 | 0.0005132881 | 0.002600123 | 103.7563
15.35 | 0.02623913 | 1.321963 | 0.0005167845 | 0.002623913 | 104.1543
15.4 | 0.02647703 | 1.326779 | 0.000520281 | 0.002647703 | 104.5338
15.45 | 0.02674239 | 1.332068 | 0.0005275738 | 0.002674239 | 104.9505
15.5 | 0.02700776 | 1.337279 | 0.0005348667 | 0.002700776 | 105.361
15.55 | 0.02729183 | 1.342253 | 0.000542944 | 0.002729183 | 105.7529
15.6 | 0.02757589 | 1.346911 | 0.0005510214 | 0.002757589 | 106.1199
15.65 | 0.02784856 | 1.351411 | 0.0005592357 | 0.002784856 | 106.4744
15.7 | 0.02812123 | 1.356463 | 0.00056745 | 0.002812123 | 106.8725
15.75 | 0.02841466 | 1.361595 | 0.0005720024 | 0.002841466 | 107.2768
15.8 | 0.02870809 | 1.367358 | 0.0005765548 | 0.002870809 | 107.7309
15.85 | 0.02899683 | 1.372647 | 0.0005789071 | 0.002899683 | 108.1476
15.9 | 0.02928556 | 1.377542 | 0.0005812595 | 0.002928556 | 108.5333
15.95 | 0.02958143 | 1.382279 | 0.000585794 | 0.002958143 | 108.9065
16 | 0.02987729 | 1.3882 | 0.0005903286 | 0.002987729 | 109.373
16.05 | 0.03017193 | 1.393332 | 0.0005934679 | 0.003017193 | 109.7773
16.1 | 0.03046656 | 1.398384 | 0.0005966071 | 0.003046656 | 110.1754
16.15 | 0.03075713 | 1.402647 | 0.0006033369 | 0.003075713 | 110.5113
16.2 | 0.03104769 | 1.406832 | 0.0006100667 | 0.003104769 | 110.8409
16.25 | 0.03136263 | 1.410384 | 0.0006161869 | 0.003136263 | 111.1208
16.3 | 0.03167756 | 1.414253 | 0.0006223071 | 0.003167756 | 111.4256
16.35 | 0.03198459 | 1.418674 | 0.0006291298 | 0.003198459 | 111.7739
16.4 | 0.03229163 | 1.422779 | 0.0006359524 | 0.003229163 | 112.0974
16.45 | 0.03262896 | 1.426884 | 0.0006456726 | 0.003262896 | 112.4208
16.5 | 0.03296629 | 1.431226 | 0.0006553929 | 0.003296629 | 112.7629
16.55 | 0.03328533 | 1.435805 | 0.000668281 | 0.003328533 | 113.1237
16.6 | 0.03360436 | 1.439989 | 0.000681169 | 0.003360436 | 113.4534
16.65 | 0.03393623 | 1.444016 | 0.0006948893 | 0.003393623 | 113.7706
16.7 | 0.03426809 | 1.447805 | 0.0007086095 | 0.003426809 | 114.0691
16.75 | 0.03463409 | 1.451674 | 0.0007189821 | 0.003463409 | 114.3739
16.8 | 0.03500009 | 1.455147 | 0.0007293548 | 0.003500009 | 114.6476
16.85 | 0.03539783 | 1.459568 | 0.0007388274 | 0.003539783 | 114.9959
16.9 | 0.03579556 | 1.463516 | 0.0007483 | 0.003579556 | 115.3069
16.95 | 0.03617473 | 1.467147 | 0.0007523619 | 0.003617473 | 115.5931
17 | 0.03655389 | 1.471489 | 0.0007564238 | 0.003655389 | 115.9352
17.05 | 0.03692599 | 1.475595 | 0.000757031 | 0.003692599 | 116.2586
17.1 | 0.03729809 | 1.479463 | 0.0007576381 | 0.003729809 | 116.5634
17.15 | 0.03767433 | 1.483332 | 0.0007575893 | 0.003767433 | 116.8682
17.2 | 0.03805056 | 1.487753 | 0.0007575405 | 0.003805056 | 117.2165
17.25 | 0.03842206 | 1.492411 | 0.0007620202 | 0.003842206 | 117.5835
17.3 | 0.03879356 | 1.496595 | 0.0007665 | 0.003879356 | 117.9131
17.35 | 0.03918369 | 1.500779 | 0.0007735821 | 0.003918369 | 118.2428
17.4 | 0.03957383 | 1.504647 | 0.0007806643 | 0.003957383 | 118.5476
17.45 | 0.03996399 | 1.507963 | 0.0007860357 | 0.003996399 | 118.8088
17.5 | 0.04035416 | 1.511042 | 0.0007914071 | 0.004035416 | 119.0514
17.55 | 0.04075846 | 1.514042 | 0.0007953155 | 0.004075846 | 119.2878
17.6 | 0.04116276 | 1.517437 | 0.0007992238 | 0.004116276 | 119.5552
17.65 | 0.04157603 | 1.520911 | 0.0008007464 | 0.004157603 | 119.8289
17.7 | 0.04198929 | 1.524621 | 0.000802269 | 0.004198929 | 120.1213
17.75 | 0.04238309 | 1.528332 | 0.0008033452 | 0.004238309 | 120.4136
17.8 | 0.04277689 | 1.531647 | 0.0008044214 | 0.004277689 | 120.6749
17.85 | 0.04317473 | 1.535042 | 0.0008059143 | 0.004317473 | 120.9423
17.9 | 0.04357256 | 1.538279 | 0.0008074071 | 0.004357256 | 121.1973
17.95 | 0.04397529 | 1.540568 | 0.0008066333 | 0.004397529 | 121.3777
18 | 0.04437803 | 1.543568 | 0.0008058595 | 0.004437803 | 121.6141
18.05 | 0.04478443 | 1.546568 | 0.0008055131 | 0.004478443 | 121.8505
18.1 | 0.04519083 | 1.550042 | 0.0008051667 | 0.004519083 | 122.1241
18.15 | 0.04561066 | 1.553516 | 0.0008038202 | 0.004561066 | 122.3978
18.2 | 0.04603049 | 1.556674 | 0.0008024738 | 0.004603049 | 122.6466
18.25 | 0.04641633 | 1.5592 | 0.0008031893 | 0.004641633 | 122.8457
18.3 | 0.04680216 | 1.562042 | 0.0008039048 | 0.004680216 | 123.0696
18.35 | 0.04719503 | 1.565121 | 0.0008056714 | 0.004719503 | 123.3122
18.4 | 0.04758789 | 1.568595 | 0.0008074381 | 0.004758789 | 123.5859
18.45 | 0.04798659 | 1.572305 | 0.0008109798 | 0.004798659 | 123.8782
18.5 | 0.04838529 | 1.5757 | 0.0008145214 | 0.004838529 | 124.1457
18.55 | 0.04880883 | 1.578779 | 0.0008214798 | 0.004880883 | 124.3882
18.6 | 0.04923236 | 1.581305 | 0.0008284381 | 0.004923236 | 124.5873
18.65 | 0.04964849 | 1.584147 | 0.0008340167 | 0.004964849 | 124.8112
18.7 | 0.05006463 | 1.587147 | 0.0008395952 | 0.005006463 | 125.0476
18.75 | 0.05048709 | 1.590779 | 0.0008426464 | 0.005048709 | 125.3337
18.8 | 0.05090956 | 1.593621 | 0.0008456976 | 0.005090956 | 125.5576
18.85 | 0.05133479 | 1.596384 | 0.0008449952 | 0.005133479 | 125.7753
18.9 | 0.05176003 | 1.599463 | 0.0008442929 | 0.005176003 | 126.0179
18.95 | 0.05218763 | 1.602384 | 0.000844719 | 0.005218763 | 126.248
19 | 0.05261523 | 1.605858 | 0.0008451452 | 0.005261523 | 126.5217
19.05 | 0.05303666 | 1.608305 | 0.0008457964 | 0.005303666 | 126.7146
19.1 | 0.05345809 | 1.611147 | 0.0008464476 | 0.005345809 | 126.9385
19.15 | 0.05386983 | 1.613437 | 0.000847775 | 0.005386983 | 127.1189
19.2 | 0.05428156 | 1.616279 | 0.0008491024 | 0.005428156 | 127.3428
19.25 | 0.05471009 | 1.618805 | 0.000852894 | 0.005471009 | 127.5418
19.3 | 0.05513863 | 1.621253 | 0.0008566857 | 0.005513863 | 127.7346
19.35 | 0.05557026 | 1.623305 | 0.0008593726 | 0.005557026 | 127.8964
19.4 | 0.05600189 | 1.625753 | 0.0008620595 | 0.005600189 | 128.0892
19.45 | 0.05643446 | 1.6282 | 0.000864694 | 0.005643446 | 128.282
19.5 | 0.05686703 | 1.630647 | 0.0008673286 | 0.005686703 | 128.4748
19.55 | 0.05731596 | 1.633253 | 0.0008654905 | 0.005731596 | 128.6801
19.6 | 0.05776489 | 1.635937 | 0.0008636524 | 0.005776489 | 128.8916
19.65 | 0.05818526 | 1.639016 | 0.0008605381 | 0.005818526 | 129.1342
19.7 | 0.05860563 | 1.640595 | 0.0008574238 | 0.005860563 | 129.2586
19.75 | 0.05904163 | 1.643279 | 0.0008527333 | 0.005904163 | 129.47
19.8 | 0.05947763 | 1.645963 | 0.0008480429 | 0.005947763 | 129.6815
19.85 | 0.05989016 | 1.648489 | 0.0008438881 | 0.005989016 | 129.8806
19.9 | 0.06030269 | 1.650226 | 0.0008397333 | 0.006030269 | 130.0174
19.95 | 0.06072293 | 1.652121 | 0.000836781 | 0.006072293 | 130.1667
20 | 0.06114316 | 1.654805 | 0.0008338286 | 0.006114316 | 130.3782
20.05 | 0.06155369 | 1.657095 | 0.0008329905 | 0.006155369 | 130.5586
20.1 | 0.06196423 | 1.660095 | 0.0008321524 | 0.006196423 | 130.7949
20.15 | 0.06238619 | 1.663095 | 0.0008342548 | 0.006238619 | 131.0313
20.2 | 0.06280816 | 1.665542 | 0.0008363571 | 0.006280816 | 131.2241
20.25 | 0.06321099 | 1.668068 | 0.0008389226 | 0.006321099 | 131.4232
20.3 | 0.06361383 | 1.670989 | 0.0008414881 | 0.006361383 | 131.6533
20.35 | 0.06404789 | 1.673437 | 0.0008472298 | 0.006404789 | 131.8461
20.4 | 0.06448196 | 1.676358 | 0.0008529714 | 0.006448196 | 132.0763
20.45 | 0.06490746 | 1.678726 | 0.0008607012 | 0.006490746 | 132.2629
20.5 | 0.06533296 | 1.681332 | 0.000868431 | 0.006533296 | 132.4681
20.55 | 0.06576313 | 1.683463 | 0.0008755036 | 0.006576313 | 132.6361
20.6 | 0.06619329 | 1.685595 | 0.0008825762 | 0.006619329 | 132.804
20.65 | 0.06664439 | 1.688358 | 0.000883769 | 0.006664439 | 133.0217
20.7 | 0.06709549 | 1.690568 | 0.0008849619 | 0.006709549 | 133.1959
20.75 | 0.06755873 | 1.692542 | 0.0008837333 | 0.006755873 | 133.3514
20.8 | 0.06802196 | 1.695068 | 0.0008825048 | 0.006802196 | 133.5504
20.85 | 0.06846283 | 1.698147 | 0.0008788226 | 0.006846283 | 133.793
20.9 | 0.06890369 | 1.701068 | 0.0008751405 | 0.006890369 | 134.0231
20.95 | 0.06932763 | 1.703042 | 0.000869244 | 0.006932763 | 134.1786
21 | 0.06975156 | 1.705489 | 0.0008633476 | 0.006975156 | 134.3715
21.05 | 0.07017316 | 1.707542 | 0.0008594548 | 0.007017316 | 134.5332
21.1 | 0.07059476 | 1.709595 | 0.0008555619 | 0.007059476 | 134.6949
21.15 | 0.07102333 | 1.711805 | 0.0008567012 | 0.007102333 | 134.8691
21.2 | 0.07145189 | 1.714095 | 0.0008578405 | 0.007145189 | 135.0495
21.25 | 0.07187749 | 1.716542 | 0.000862581 | 0.007187749 | 135.2423
21.3 | 0.07230309 | 1.718989 | 0.0008673214 | 0.007230309 | 135.4351
21.35 | 0.07273863 | 1.720884 | 0.0008755655 | 0.007273863 | 135.5844
21.4 | 0.07317416 | 1.7227 | 0.0008838095 | 0.007317416 | 135.7274
21.45 | 0.07361659 | 1.725068 | 0.0008973917 | 0.007361659 | 135.914
21.5 | 0.07405903 | 1.727042 | 0.0009109738 | 0.007405903 | 136.0695
21.55 | 0.07451099 | 1.728937 | 0.0009249512 | 0.007451099 | 136.2188
21.6 | 0.07496296 | 1.730989 | 0.0009389286 | 0.007496296 | 136.3806
21.65 | 0.07544029 | 1.733358 | 0.0009497619 | 0.007544029 | 136.5672
21.7 | 0.07591763 | 1.736358 | 0.0009605952 | 0.007591763 | 136.8035
21.75 | 0.07643299 | 1.738726 | 0.0009697679 | 0.007643299 | 136.9901
21.8 | 0.07694836 | 1.741332 | 0.0009789405 | 0.007694836 | 137.1954
21.85 | 0.07743956 | 1.7437 | 0.000985431 | 0.007743956 | 137.382
21.9 | 0.07793076 | 1.746779 | 0.0009919214 | 0.007793076 | 137.6246
21.95 | 0.07841376 | 1.748753 | 0.0009954964 | 0.007841376 | 137.7801
22 | 0.07889676 | 1.751121 | 0.0009990714 | 0.007889676 | 137.9667
22.05 | 0.07939949 | 1.753253 | 0.001001456 | 0.007939949 | 138.1346
22.1 | 0.07990223 | 1.755779 | 0.00100384 | 0.007990223 | 138.3337
22.15 | 0.08040863 | 1.758068 | 0.001008348 | 0.008040863 | 138.514
22.2 | 0.08091503 | 1.759805 | 0.001012855 | 0.008091503 | 138.6509
22.25 | 0.08142786 | 1.761858 | 0.001014035 | 0.008142786 | 138.8126
22.3 | 0.08194069 | 1.765016 | 0.001015214 | 0.008194069 | 139.0614
22.35 | 0.08245609 | 1.767621 | 0.001013177 | 0.008245609 | 139.2667
22.4 | 0.08297149 | 1.770068 | 0.00101114 | 0.008297149 | 139.4595
22.45 | 0.08347979 | 1.772358 | 0.001009814 | 0.008347979 | 139.6399
22.5 | 0.08398809 | 1.774726 | 0.001008488 | 0.008398809 | 139.8265
22.55 | 0.08447539 | 1.777332 | 0.001010987 | 0.008447539 | 140.0317
22.6 | 0.08496269 | 1.7797 | 0.001013486 | 0.008496269 | 140.2183
22.65 | 0.08546066 | 1.781437 | 0.00101705 | 0.008546066 | 140.3552
22.7 | 0.08595863 | 1.783095 | 0.001020614 | 0.008595863 | 140.4858
22.75 | 0.08647193 | 1.784989 | 0.001024065 | 0.008647193 | 140.6351
22.8 | 0.08698523 | 1.786726 | 0.001027517 | 0.008698523 | 140.7719
22.85 | 0.08752623 | 1.788937 | 0.001026924 | 0.008752623 | 140.9461
22.9 | 0.08806723 | 1.791384 | 0.001026331 | 0.008806723 | 141.1389
22.95 | 0.08858543 | 1.793832 | 0.00101856 | 0.008858543 | 141.3317
23 | 0.08910363 | 1.7962 | 0.001010788 | 0.008910363 | 141.5183
23.05 | 0.08960919 | 1.798568 | 0.0009973357 | 0.008960919 | 141.7049
23.1 | 0.09011476 | 1.800858 | 0.0009838833 | 0.009011476 | 141.8853
23.15 | 0.09058983 | 1.803621 | 0.0009707429 | 0.009058983 | 142.103
23.2 | 0.09106489 | 1.805989 | 0.0009576024 | 0.009106489 | 142.2896
23.25 | 0.09152763 | 1.807805 | 0.0009494976 | 0.009152763 | 142.4327
23.3 | 0.09199036 | 1.810174 | 0.0009413929 | 0.009199036 | 142.6193
23.35 | 0.09244466 | 1.811989 | 0.0009378845 | 0.009244466 | 142.7623
23.4 | 0.09289896 | 1.814279 | 0.0009343762 | 0.009289896 | 142.9427
23.45 | 0.09337419 | 1.816095 | 0.0009344405 | 0.009337419 | 143.0858
23.5 | 0.09384943 | 1.817753 | 0.0009345048 | 0.009384943 | 143.2164
23.55 | 0.09431913 | 1.819253 | 0.0009373726 | 0.009431913 | 143.3346
23.6 | 0.09478883 | 1.821305 | 0.0009402405 | 0.009478883 | 143.4963
23.65 | 0.09526106 | 1.823437 | 0.000944381 | 0.009526106 | 143.6643
23.7 | 0.09573329 | 1.825963 | 0.0009485214 | 0.009573329 | 143.8633
23.75 | 0.09619749 | 1.828332 | 0.0009537417 | 0.009619749 | 144.0499
23.8 | 0.09666169 | 1.830226 | 0.0009589619 | 0.009666169 | 144.1992
23.85 | 0.09714559 | 1.8322 | 0.0009660524 | 0.009714559 | 144.3547
23.9 | 0.09762949 | 1.833858 | 0.0009731429 | 0.009762949 | 144.4853
23.95 | 0.09811849 | 1.835358 | 0.0009788 | 0.009811849 | 144.6035
24 | 0.09860749 | 1.837411 | 0.0009844571 | 0.009860749 | 144.7652
24.05 | 0.09911469 | 1.839463 | 0.0009865167 | 0.009911469 | 144.9269
24.1 | 0.09962189 | 1.841674 | 0.0009885762 | 0.009962189 | 145.1011
24.15 | 0.1001262 | 1.843411 | 0.0009859417 | 0.01001262 | 145.2379
24.2 | 0.1006305 | 1.844989 | 0.0009833071 | 0.01006305 | 145.3623
24.25 | 0.101121 | 1.847042 | 0.0009770274 | 0.0101121 | 145.5241
24.3 | 0.1016116 | 1.8487 | 0.0009707476 | 0.01016116 | 145.6547
24.35 | 0.1020855 | 1.850279 | 0.0009652464 | 0.01020855 | 145.7791
24.4 | 0.1025594 | 1.852253 | 0.0009597452 | 0.01025594 | 145.9346
24.45 | 0.1030343 | 1.854463 | 0.0009599714 | 0.01030343 | 146.1087
24.5 | 0.1035092 | 1.856832 | 0.0009601976 | 0.01035092 | 146.2954
24.55 | 0.1039713 | 1.859279 | 0.0009672714 | 0.01039713 | 146.4882
24.6 | 0.1044333 | 1.861489 | 0.0009743452 | 0.01044333 | 146.6623
24.65 | 0.1049225 | 1.862989 | 0.0009829179 | 0.01049225 | 146.7805
24.7 | 0.1054118 | 1.864332 | 0.0009914905 | 0.01054118 | 146.8863
24.75 | 0.105923 | 1.865595 | 0.0009985738 | 0.0105923 | 146.9858
24.8 | 0.1064342 | 1.8667 | 0.001005657 | 0.01064342 | 147.0729
24.85 | 0.1069611 | 1.868595 | 0.001011689 | 0.01069611 | 147.2221
24.9 | 0.107488 | 1.871595 | 0.001017721 | 0.0107488 | 147.4585
24.95 | 0.1079909 | 1.873489 | 0.001020525 | 0.01079909 | 147.6078
25 | 0.1084938 | 1.875305 | 0.001023329 | 0.01084938 | 147.7508
25.05 | 0.108995 | 1.876568 | 0.001021458 | 0.0108995 | 147.8504
25.1 | 0.1094963 | 1.878621 | 0.001019588 | 0.01094963 | 148.0121
25.15 | 0.1100094 | 1.880042 | 0.001017568 | 0.01100094 | 148.1241
25.2 | 0.1105225 | 1.881068 | 0.001015548 | 0.01105225 | 148.2049
25.25 | 0.1110452 | 1.883042 | 0.001016796 | 0.01110452 | 148.3604
25.3 | 0.1115679 | 1.885253 | 0.001018045 | 0.01115679 | 148.5346
25.35 | 0.1120611 | 1.887305 | 0.001021965 | 0.01120611 | 148.6963
25.4 | 0.1125542 | 1.889674 | 0.001025886 | 0.01125542 | 148.8829
25.45 | 0.1130616 | 1.891568 | 0.001027687 | 0.01130616 | 149.0322
25.5 | 0.113569 | 1.892989 | 0.001029488 | 0.0113569 | 149.1441
25.55 | 0.1140861 | 1.894332 | 0.001032656 | 0.01140861 | 149.2499
25.6 | 0.1146032 | 1.895595 | 0.001035824 | 0.01146032 | 149.3494
25.65 | 0.1151435 | 1.897095 | 0.001042221 | 0.01151435 | 149.4676
25.7 | 0.1156838 | 1.899147 | 0.001048619 | 0.01156838 | 149.6293
25.75 | 0.116194 | 1.902147 | 0.001053744 | 0.0116194 | 149.8657
25.8 | 0.1167042 | 1.903963 | 0.001058869 | 0.01167042 | 150.0087
25.85 | 0.1172341 | 1.905384 | 0.00106221 | 0.01172341 | 150.1207
25.9 | 0.117764 | 1.907358 | 0.00106555 | 0.0117764 | 150.2762
25.95 | 0.1183042 | 1.909332 | 0.001065635 | 0.01183042 | 150.4317
26 | 0.1188443 | 1.910989 | 0.001065719 | 0.01188443 | 150.5623
26.05 | 0.1193876 | 1.912726 | 0.001063571 | 0.01193876 | 150.6992
26.1 | 0.1199309 | 1.915332 | 0.001061424 | 0.01199309 | 150.9044
26.15 | 0.1204672 | 1.918174 | 0.001057074 | 0.01204672 | 151.1284
26.2 | 0.1210035 | 1.920384 | 0.001052724 | 0.01210035 | 151.3025
26.25 | 0.1215227 | 1.922437 | 0.00104516 | 0.01215227 | 151.4642
26.3 | 0.122042 | 1.924174 | 0.001037595 | 0.0122042 | 151.6011
26.35 | 0.1225405 | 1.925279 | 0.001026448 | 0.01225405 | 151.6882
26.4 | 0.1230391 | 1.927016 | 0.0010153 | 0.01230391 | 151.825
26.45 | 0.1235642 | 1.928753 | 0.001001604 | 0.01235642 | 151.9618
26.5 | 0.1240892 | 1.931121 | 0.0009879071 | 0.01240892 | 152.1484
26.55 | 0.1245835 | 1.932858 | 0.0009779143 | 0.01245835 | 152.2853
26.6 | 0.1250778 | 1.934989 | 0.0009679214 | 0.01250778 | 152.4532
26.65 | 0.1255431 | 1.936884 | 0.0009611 | 0.01255431 | 152.6025
26.7 | 0.1260084 | 1.938542 | 0.0009542786 | 0.01260084 | 152.7331
26.75 | 0.1264543 | 1.939963 | 0.0009473131 | 0.01264543 | 152.8451
26.8 | 0.1269001 | 1.940911 | 0.0009403476 | 0.01269001 | 152.9197
26.85 | 0.1273811 | 1.941779 | 0.0009373238 | 0.01273811 | 152.9882
26.9 | 0.1278622 | 1.942726 | 0.0009343 | 0.01278622 | 153.0628
26.95 | 0.1283426 | 1.9447 | 0.0009361 | 0.01283426 | 153.2183
27 | 0.128823 | 1.946437 | 0.0009379 | 0.0128823 | 153.3551
27.05 | 0.129287 | 1.948253 | 0.0009374952 | 0.0129287 | 153.4982
27.1 | 0.1297511 | 1.950147 | 0.0009370905 | 0.01297511 | 153.6475
27.15 | 0.1302065 | 1.951805 | 0.0009314917 | 0.01302065 | 153.7781
27.2 | 0.1306618 | 1.952911 | 0.0009258929 | 0.01306618 | 153.8652
27.25 | 0.1311433 | 1.954174 | 0.0009211238 | 0.01311433 | 153.9647
27.3 | 0.1316247 | 1.955832 | 0.0009163548 | 0.01316247 | 154.0953
27.35 | 0.1320748 | 1.957963 | 0.0009126738 | 0.01320748 | 154.2633
27.4 | 0.132525 | 1.9597 | 0.0009089929 | 0.0132525 | 154.4001
27.45 | 0.1329681 | 1.961121 | 0.000908231 | 0.01329681 | 154.5121
27.5 | 0.1334113 | 1.962463 | 0.000907469 | 0.01334113 | 154.6178
27.55 | 0.1338629 | 1.963963 | 0.0009099833 | 0.01338629 | 154.736
27.6 | 0.1343144 | 1.965305 | 0.0009124976 | 0.01343144 | 154.8417
27.65 | 0.1347594 | 1.966647 | 0.0009220833 | 0.01347594 | 154.9475
27.7 | 0.1352044 | 1.968542 | 0.000931669 | 0.01352044 | 155.0968
27.75 | 0.1356765 | 1.970674 | 0.0009475964 | 0.01356765 | 155.2647
27.8 | 0.1361486 | 1.972568 | 0.0009635238 | 0.01361486 | 155.414
27.85 | 0.1366382 | 1.974542 | 0.0009798536 | 0.01366382 | 155.5695
27.9 | 0.1371279 | 1.9762 | 0.0009961833 | 0.01371279 | 155.7001
27.95 | 0.1376297 | 1.978095 | 0.001012924 | 0.01376297 | 155.8494
28 | 0.1381314 | 1.979516 | 0.001029664 | 0.01381314 | 155.9613
28.05 | 0.1386749 | 1.980305 | 0.001041018 | 0.01386749 | 156.0235
28.1 | 0.1392184 | 1.982279 | 0.001052371 | 0.01392184 | 156.1791
28.15 | 0.1397468 | 1.984016 | 0.001058906 | 0.01397468 | 156.3159
28.2 | 0.1402752 | 1.985989 | 0.00106544 | 0.01402752 | 156.4714
28.25 | 0.140821 | 1.987332 | 0.001068173 | 0.0140821 | 156.5771
28.3 | 0.1413667 | 1.988437 | 0.001070905 | 0.01413667 | 156.6642
28.35 | 0.1418985 | 1.989621 | 0.001068537 | 0.01418985 | 156.7575
28.4 | 0.1424302 | 1.991437 | 0.001066169 | 0.01424302 | 156.9006
28.45 | 0.1429601 | 1.993568 | 0.001064063 | 0.01429601 | 157.0685
28.5 | 0.14349 | 1.995384 | 0.001061957 | 0.014349 | 157.2116
28.55 | 0.1440252 | 1.996411 | 0.001061994 | 0.01440252 | 157.2924
28.6 | 0.1445604 | 1.997753 | 0.001062031 | 0.01445604 | 157.3982
28.65 | 0.1450826 | 1.999332 | 0.001064127 | 0.01450826 | 157.5226
28.7 | 0.1456047 | 2.001068 | 0.001066224 | 0.01456047 | 157.6594
28.75 | 0.1461281 | 2.002805 | 0.001072388 | 0.01461281 | 157.7963
28.8 | 0.1466514 | 2.004463 | 0.001078552 | 0.01466514 | 157.9269
28.85 | 0.1472057 | 2.005726 | 0.001085529 | 0.01472057 | 158.0264
28.9 | 0.14776 | 2.006989 | 0.001092505 | 0.014776 | 158.1259
28.95 | 0.148299 | 2.008253 | 0.00109685 | 0.0148299 | 158.2255
29 | 0.148838 | 2.009911 | 0.001101195 | 0.0148838 | 158.3561
29.05 | 0.1494122 | 2.011411 | 0.00109964 | 0.01494122 | 158.4743
29.1 | 0.1499864 | 2.013384 | 0.001098086 | 0.01499864 | 158.6298
29.15 | 0.1505468 | 2.015121 | 0.001089112 | 0.01505468 | 158.7666
29.2 | 0.1511072 | 2.016621 | 0.001080138 | 0.01511072 | 158.8848
29.25 | 0.1516385 | 2.018358 | 0.001070374 | 0.01516385 | 159.0216
29.3 | 0.1521699 | 2.020647 | 0.00106061 | 0.01521699 | 159.202
29.35 | 0.1526869 | 2.022147 | 0.001053364 | 0.01526869 | 159.3202
29.4 | 0.1532039 | 2.023411 | 0.001046119 | 0.01532039 | 159.4197
29.45 | 0.1537034 | 2.024121 | 0.001047665 | 0.01537034 | 159.4757
29.5 | 0.1542028 | 2.025779 | 0.001049212 | 0.01542028 | 159.6063
29.55 | 0.154715 | 2.0272 | 0.001059815 | 0.0154715 | 159.7183
29.6 | 0.1552272 | 2.028779 | 0.001070419 | 0.01552272 | 159.8427
29.65 | 0.1557765 | 2.029963 | 0.001084923 | 0.01557765 | 159.936
29.7 | 0.1563258 | 2.031621 | 0.001099426 | 0.01563258 | 160.0666
29.75 | 0.1568903 | 2.033437 | 0.00111467 | 0.01568903 | 160.2097
29.8 | 0.1574548 | 2.035963 | 0.001129914 | 0.01574548 | 160.4087
29.85 | 0.1580368 | 2.037621 | 0.001139937 | 0.01580368 | 160.5393
29.9 | 0.1586189 | 2.039042 | 0.00114996 | 0.01586189 | 160.6513
29.95 | 0.1591988 | 2.040858 | 0.001152915 | 0.01591988 | 160.7943
30 | 0.1597786 | 2.042279 | 0.001155871 | 0.01597786 | 160.9063
30.05 | 0.1603643 | 2.043779 | 0.001151433 | 0.01603643 | 161.0245
30.1 | 0.16095 | 2.045358 | 0.001146995 | 0.016095 | 161.1489
30.15 | 0.1615264 | 2.047174 | 0.001139318 | 0.01615264 | 161.292
30.2 | 0.1621027 | 2.048595 | 0.00113164 | 0.01621027 | 161.4039
30.25 | 0.1626705 | 2.049384 | 0.001116621 | 0.01626705 | 161.4661
30.3 | 0.1632383 | 2.050726 | 0.001101602 | 0.01632383 | 161.5719
30.35 | 0.163772 | 2.051674 | 0.001086062 | 0.0163772 | 161.6465
30.4 | 0.1643058 | 2.053332 | 0.001070521 | 0.01643058 | 161.7771
30.45 | 0.1648529 | 2.055226 | 0.001059273 | 0.01648529 | 161.9264
30.5 | 0.1654 | 2.055937 | 0.001048024 | 0.01654 | 161.9824
30.55 | 0.1658796 | 2.056647 | 0.00104263 | 0.01658796 | 162.0384
30.6 | 0.1663592 | 2.057753 | 0.001037236 | 0.01663592 | 162.1254
30.65 | 0.1668713 | 2.0587 | 0.001036885 | 0.01668713 | 162.2001
30.7 | 0.1673833 | 2.060042 | 0.001036533 | 0.01673833 | 162.3058
30.75 | 0.1679099 | 2.061147 | 0.001036873 | 0.01679099 | 162.3929
30.8 | 0.1684364 | 2.062095 | 0.001037212 | 0.01684364 | 162.4675
30.85 | 0.1689704 | 2.063595 | 0.001037848 | 0.01689704 | 162.5857
30.9 | 0.1695043 | 2.065095 | 0.001038483 | 0.01695043 | 162.7039
30.95 | 0.1700279 | 2.066595 | 0.001030064 | 0.01700279 | 162.8221
31 | 0.1705515 | 2.068332 | 0.001021645 | 0.01705515 | 162.9589
31.05 | 0.1710652 | 2.069516 | 0.001007732 | 0.01710652 | 163.0522
31.1 | 0.1715788 | 2.070621 | 0.000993819 | 0.01715788 | 163.1393
31.15 | 0.1720643 | 2.071095 | 0.0009800595 | 0.01720643 | 163.1766
31.2 | 0.1725497 | 2.072279 | 0.0009663 | 0.01725497 | 163.2699
31.25 | 0.1730173 | 2.073068 | 0.0009560488 | 0.01730173 | 163.3321
31.3 | 0.173485 | 2.075832 | 0.0009457976 | 0.0173485 | 163.5498
31.35 | 0.1739386 | 2.077884 | 0.0009430548 | 0.01739386 | 163.7116
31.4 | 0.1743922 | 2.079068 | 0.0009403119 | 0.01743922 | 163.8049
31.45 | 0.1748597 | 2.081437 | 0.0009482595 | 0.01748597 | 163.9915
31.5 | 0.1753272 | 2.083174 | 0.0009562071 | 0.01753272 | 164.1283
31.55 | 0.1757965 | 2.084832 | 0.000972494 | 0.01757965 | 164.2589
31.6 | 0.1762658 | 2.086016 | 0.000988781 | 0.01762658 | 164.3522
31.65 | 0.1767647 | 2.087595 | 0.001008326 | 0.01767647 | 164.4766
31.7 | 0.1772636 | 2.088463 | 0.001027871 | 0.01772636 | 164.5451
31.75 | 0.1777971 | 2.089963 | 0.001047015 | 0.01777971 | 164.6632
31.8 | 0.1783307 | 2.091068 | 0.00106616 | 0.01783307 | 164.7503
31.85 | 0.1788866 | 2.092253 | 0.001080239 | 0.01788866 | 164.8436
31.9 | 0.1794425 | 2.092884 | 0.001094319 | 0.01794425 | 164.8934
31.95 | 0.1799982 | 2.093911 | 0.001098181 | 0.01799982 | 164.9742
32 | 0.1805539 | 2.095016 | 0.001102043 | 0.01805539 | 165.0613
32.05 | 0.1811235 | 2.096674 | 0.001097295 | 0.01811235 | 165.1919
32.1 | 0.181693 | 2.098568 | 0.001092548 | 0.0181693 | 165.3412
32.15 | 0.1822392 | 2.099516 | 0.001087373 | 0.01822392 | 165.4159
32.2 | 0.1827854 | 2.100463 | 0.001082198 | 0.01827854 | 165.4905
32.25 | 0.1833074 | 2.100226 | 0.001077164 | 0.01833074 | 165.4718
32.3 | 0.1838293 | 2.1007 | 0.001072131 | 0.01838293 | 165.5092
32.35 | 0.1843444 | 2.101726 | 0.001069298 | 0.01843444 | 165.59
32.4 | 0.1848594 | 2.102674 | 0.001066464 | 0.01848594 | 165.6647
32.45 | 0.18541 | 2.103858 | 0.001068983 | 0.018541 | 165.758
32.5 | 0.1859606 | 2.104647 | 0.001071502 | 0.01859606 | 165.8202
32.55 | 0.1864923 | 2.105911 | 0.001077018 | 0.01864923 | 165.9197
32.6 | 0.1870241 | 2.107174 | 0.001082533 | 0.01870241 | 166.0192
32.65 | 0.1875673 | 2.108595 | 0.001085146 | 0.01875673 | 166.1312
32.7 | 0.1881105 | 2.110174 | 0.00108776 | 0.01881105 | 166.2556
32.75 | 0.1886605 | 2.111437 | 0.001086736 | 0.01886605 | 166.3551
32.8 | 0.1892104 | 2.112068 | 0.001085712 | 0.01892104 | 166.4049
32.85 | 0.189763 | 2.113253 | 0.001081907 | 0.0189763 | 166.4982
32.9 | 0.1903156 | 2.114279 | 0.001078102 | 0.01903156 | 166.579
32.95 | 0.1908477 | 2.115937 | 0.001067748 | 0.01908477 | 166.7096
33 | 0.1913797 | 2.116726 | 0.001057393 | 0.01913797 | 166.7718
33.05 | 0.1919174 | 2.117753 | 0.001043988 | 0.01919174 | 166.8527
33.1 | 0.1924551 | 2.119174 | 0.001030583 | 0.01924551 | 166.9647
33.15 | 0.192961 | 2.121068 | 0.001019161 | 0.0192961 | 167.1139
33.2 | 0.1934669 | 2.122805 | 0.001007738 | 0.01934669 | 167.2508
33.25 | 0.1939478 | 2.1247 | 0.001004201 | 0.01939478 | 167.4001
33.3 | 0.1944287 | 2.125884 | 0.001000664 | 0.01944287 | 167.4934
33.35 | 0.1949101 | 2.127305 | 0.001000629 | 0.01949101 | 167.6053
33.4 | 0.1953914 | 2.128489 | 0.001000593 | 0.01953914 | 167.6986
33.45 | 0.1958901 | 2.129989 | 0.001008954 | 0.01958901 | 167.8168
33.5 | 0.1963888 | 2.131174 | 0.001017314 | 0.01963888 | 167.9101
33.55 | 0.196922 | 2.132279 | 0.001027368 | 0.0196922 | 167.9972
33.6 | 0.1974552 | 2.132911 | 0.001037421 | 0.01974552 | 168.047
33.65 | 0.1979685 | 2.133858 | 0.001044461 | 0.01979685 | 168.1216
33.7 | 0.1984817 | 2.135042 | 0.0010515 | 0.01984817 | 168.2149
33.75 | 0.1990268 | 2.1367 | 0.001055971 | 0.01990268 | 168.3455
33.8 | 0.1995719 | 2.137963 | 0.001060443 | 0.01995719 | 168.445
33.85 | 0.2000993 | 2.138753 | 0.00106518 | 0.02000993 | 168.5072
33.9 | 0.2006267 | 2.138989 | 0.001069917 | 0.02006267 | 168.5259
33.95 | 0.2011507 | 2.1397 | 0.001074588 | 0.02011507 | 168.5819
34 | 0.2016746 | 2.141042 | 0.00107926 | 0.02016746 | 168.6876
34.05 | 0.2022165 | 2.142384 | 0.001080885 | 0.02022165 | 168.7934
34.1 | 0.2027584 | 2.143568 | 0.00108251 | 0.02027584 | 168.8867
34.15 | 0.2033237 | 2.144753 | 0.001083821 | 0.02033237 | 168.98
34.2 | 0.2038891 | 2.146174 | 0.001085133 | 0.02038891 | 169.0919
34.25 | 0.2044276 | 2.147832 | 0.001084361 | 0.02044276 | 169.2226
34.3 | 0.2049661 | 2.149174 | 0.001083588 | 0.02049661 | 169.3283
34.35 | 0.2055052 | 2.150516 | 0.001079842 | 0.02055052 | 169.434
34.4 | 0.2060442 | 2.151384 | 0.001076095 | 0.02060442 | 169.5025
34.45 | 0.2065749 | 2.1517 | 0.001075017 | 0.02065749 | 169.5273
34.5 | 0.2071056 | 2.152016 | 0.001073938 | 0.02071056 | 169.5522
34.55 | 0.2076386 | 2.153121 | 0.001076895 | 0.02076386 | 169.6393
34.6 | 0.2081716 | 2.153753 | 0.001079852 | 0.02081716 | 169.6891
34.65 | 0.2087027 | 2.155016 | 0.001083199 | 0.02087027 | 169.7886
34.7 | 0.2092338 | 2.155568 | 0.001086545 | 0.02092338 | 169.8321
34.75 | 0.209796 | 2.156516 | 0.001088371 | 0.0209796 | 169.9068
34.8 | 0.2103583 | 2.157147 | 0.001090198 | 0.02103583 | 169.9565
34.85 | 0.2109088 | 2.158568 | 0.001091471 | 0.02109088 | 170.0685
34.9 | 0.2114593 | 2.159832 | 0.001092745 | 0.02114593 | 170.168
34.95 | 0.2120066 | 2.161253 | 0.00109155 | 0.02120066 | 170.28
35 | 0.212554 | 2.162516 | 0.001090355 | 0.0212554 | 170.3795
35.05 | 0.2130857 | 2.1637 | 0.001088717 | 0.02130857 | 170.4728
35.1 | 0.2136174 | 2.164726 | 0.001087079 | 0.02136174 | 170.5536
35.15 | 0.2141668 | 2.165358 | 0.001085737 | 0.02141668 | 170.6034
35.2 | 0.2147162 | 2.166542 | 0.001084395 | 0.02147162 | 170.6967
35.25 | 0.215251 | 2.167095 | 0.001080362 | 0.0215251 | 170.7402
35.3 | 0.2157858 | 2.1682 | 0.001076329 | 0.02157858 | 170.8273
35.35 | 0.2163425 | 2.168595 | 0.001068314 | 0.02163425 | 170.8584
35.4 | 0.2168993 | 2.170095 | 0.0010603 | 0.02168993 | 170.9766
35.45 | 0.21743 | 2.170805 | 0.001053393 | 0.021743 | 171.0326
35.5 | 0.2179606 | 2.171832 | 0.001046486 | 0.02179606 | 171.1135
35.55 | 0.2184686 | 2.173174 | 0.001048287 | 0.02184686 | 171.2192
35.6 | 0.2189765 | 2.174121 | 0.001050088 | 0.02189765 | 171.2938
35.65 | 0.2194624 | 2.175226 | 0.001061211 | 0.02194624 | 171.3809
35.7 | 0.2199484 | 2.175937 | 0.001072333 | 0.02199484 | 171.4369
35.75 | 0.2204822 | 2.177042 | 0.001091545 | 0.02204822 | 171.524
35.8 | 0.221016 | 2.177832 | 0.001110757 | 0.0221016 | 171.5862
35.85 | 0.2215978 | 2.179253 | 0.00113501 | 0.02215978 | 171.6981
35.9 | 0.2221796 | 2.179805 | 0.001159262 | 0.02221796 | 171.7417
35.95 | 0.2227974 | 2.181384 | 0.001178532 | 0.02227974 | 171.8661
36 | 0.2234153 | 2.182647 | 0.001197802 | 0.02234153 | 171.9656
36.05 | 0.22402 | 2.184542 | 0.001206129 | 0.022402 | 172.1149
36.1 | 0.2246248 | 2.186121 | 0.001214455 | 0.02246248 | 172.2393
36.15 | 0.2252518 | 2.186753 | 0.001213812 | 0.02252518 | 172.289
36.2 | 0.2258789 | 2.1877 | 0.001213169 | 0.02258789 | 172.3637
36.25 | 0.2264749 | 2.187779 | 0.001210068 | 0.02264749 | 172.3699
36.3 | 0.2270708 | 2.188963 | 0.001206967 | 0.02270708 | 172.4632
36.35 | 0.2276698 | 2.190147 | 0.00120764 | 0.02276698 | 172.5565
36.4 | 0.2282688 | 2.191016 | 0.001208314 | 0.02282688 | 172.6249
36.45 | 0.2288601 | 2.192121 | 0.001210632 | 0.02288601 | 172.712
36.5 | 0.2294514 | 2.192437 | 0.00121295 | 0.02294514 | 172.7369
36.55 | 0.2300587 | 2.193147 | 0.001220673 | 0.02300587 | 172.7929
36.6 | 0.2306659 | 2.194174 | 0.001228395 | 0.02306659 | 172.8737
36.65 | 0.2312917 | 2.195595 | 0.001237514 | 0.02312917 | 172.9857
36.7 | 0.2319175 | 2.196463 | 0.001246633 | 0.02319175 | 173.0541
36.75 | 0.2325436 | 2.198121 | 0.001256471 | 0.02325436 | 173.1847
36.8 | 0.2331696 | 2.199147 | 0.00126631 | 0.02331696 | 173.2656
36.85 | 0.2338081 | 2.1997 | 0.001272342 | 0.02338081 | 173.3091
36.9 | 0.2344466 | 2.200647 | 0.001278374 | 0.02344466 | 173.3838
36.95 | 0.235093 | 2.201279 | 0.001277081 | 0.0235093 | 173.4335
37 | 0.2357394 | 2.201358 | 0.001275788 | 0.02357394 | 173.4398
37.05 | 0.2363922 | 2.201674 | 0.001263527 | 0.02363922 | 173.4646
37.1 | 0.237045 | 2.202779 | 0.001251267 | 0.0237045 | 173.5517
37.15 | 0.2376837 | 2.203568 | 0.001229969 | 0.02376837 | 173.6139
37.2 | 0.2383225 | 2.205068 | 0.001208671 | 0.02383225 | 173.7321
37.25 | 0.238923 | 2.206332 | 0.001182312 | 0.0238923 | 173.8316
37.3 | 0.2395235 | 2.206884 | 0.001155952 | 0.02395235 | 173.8752
37.35 | 0.240063 | 2.207595 | 0.001128092 | 0.0240063 | 173.9311
37.4 | 0.2406025 | 2.207989 | 0.001100231 | 0.02406025 | 173.9622
37.45 | 0.2411309 | 2.209489 | 0.001077319 | 0.02411309 | 174.0804
37.5 | 0.2416593 | 2.210437 | 0.001054407 | 0.02416593 | 174.1551
37.55 | 0.2421757 | 2.211858 | 0.001041157 | 0.02421757 | 174.267
37.6 | 0.242692 | 2.212332 | 0.001027907 | 0.0242692 | 174.3044
37.65 | 0.2431904 | 2.213595 | 0.00102448 | 0.02431904 | 174.4039
37.7 | 0.2436888 | 2.213832 | 0.001021052 | 0.02436888 | 174.4225
37.75 | 0.2441895 | 2.213989 | 0.001021015 | 0.02441895 | 174.435
37.8 | 0.2446902 | 2.2147 | 0.001020979 | 0.02446902 | 174.491
37.85 | 0.2452029 | 2.215095 | 0.001023245 | 0.02452029 | 174.5221
37.9 | 0.2457156 | 2.215726 | 0.001025512 | 0.02457156 | 174.5718
37.95 | 0.2462388 | 2.216516 | 0.001030689 | 0.02462388 | 174.634
38 | 0.246762 | 2.217463 | 0.001035867 | 0.0246762 | 174.7087
38.05 | 0.2472808 | 2.218726 | 0.001041287 | 0.02472808 | 174.8082
38.1 | 0.2477995 | 2.219989 | 0.001046707 | 0.02477995 | 174.9077
38.15 | 0.248316 | 2.221647 | 0.001054481 | 0.0248316 | 175.0383
38.2 | 0.2488324 | 2.222832 | 0.001062255 | 0.02488324 | 175.1316
38.25 | 0.2493666 | 2.224332 | 0.001073277 | 0.02493666 | 175.2498
38.3 | 0.2499008 | 2.226226 | 0.0010843 | 0.02499008 | 175.3991
38.35 | 0.25044 | 2.227568 | 0.001100161 | 0.025044 | 175.5048
38.4 | 0.2509792 | 2.228516 | 0.001116021 | 0.02509792 | 175.5795
38.45 | 0.2515487 | 2.229937 | 0.001132345 | 0.02515487 | 175.6914
38.5 | 0.2521181 | 2.230805 | 0.001148669 | 0.02521181 | 175.7598
38.55 | 0.2527028 | 2.231832 | 0.001164182 | 0.02527028 | 175.8407
38.6 | 0.2532875 | 2.232542 | 0.001179695 | 0.02532875 | 175.8967
38.65 | 0.253897 | 2.233568 | 0.001192919 | 0.0253897 | 175.9776
38.7 | 0.2545066 | 2.234753 | 0.001206143 | 0.02545066 | 176.0709
38.75 | 0.25511 | 2.2357 | 0.001217563 | 0.025511 | 176.1455
38.8 | 0.2557134 | 2.236726 | 0.001228983 | 0.02557134 | 176.2264
38.85 | 0.2563362 | 2.238226 | 0.001240579 | 0.02563362 | 176.3445
38.9 | 0.256959 | 2.239411 | 0.001252174 | 0.0256959 | 176.4378
38.95 | 0.2575798 | 2.239489 | 0.001262515 | 0.02575798 | 176.4441
39 | 0.2582006 | 2.238621 | 0.001272857 | 0.02582006 | 176.3756
39.05 | 0.2588482 | 2.2387 | 0.001282157 | 0.02588482 | 176.3819
39.1 | 0.2594957 | 2.238779 | 0.001291457 | 0.02594957 | 176.3881
39.15 | 0.2601575 | 2.239568 | 0.001294967 | 0.02601575 | 176.4503
39.2 | 0.2608193 | 2.240595 | 0.001298476 | 0.02608193 | 176.5311
39.25 | 0.2614782 | 2.241621 | 0.001298208 | 0.02614782 | 176.612
39.3 | 0.2621371 | 2.242805 | 0.00129794 | 0.02621371 | 176.7053
39.35 | 0.2627896 | 2.243753 | 0.001293482 | 0.02627896 | 176.7799
39.4 | 0.2634421 | 2.243595 | 0.001289024 | 0.02634421 | 176.7675
39.45 | 0.2640727 | 2.243595 | 0.001281924 | 0.02640727 | 176.7675
39.5 | 0.2647034 | 2.243989 | 0.001274824 | 0.02647034 | 176.7986
39.55 | 0.265336 | 2.244937 | 0.001266942 | 0.0265336 | 176.8732
39.6 | 0.2659687 | 2.244937 | 0.00125906 | 0.02659687 | 176.8732
39.65 | 0.2666035 | 2.245647 | 0.001250852 | 0.02666035 | 176.9292
39.7 | 0.2672382 | 2.246832 | 0.001242645 | 0.02672382 | 177.0225
39.75 | 0.2678565 | 2.247621 | 0.001235995 | 0.02678565 | 177.0847
39.8 | 0.2684747 | 2.248332 | 0.001229345 | 0.02684747 | 177.1407
39.85 | 0.2690815 | 2.249121 | 0.00122277 | 0.02690815 | 177.2029
39.9 | 0.2696883 | 2.250621 | 0.001216195 | 0.02696883 | 177.3211
39.95 | 0.2702849 | 2.252674 | 0.001212083 | 0.02702849 | 177.4828
40 | 0.2708815 | 2.254095 | 0.001207971 | 0.02708815 | 177.5948
40.05 | 0.2714834 | 2.255121 | 0.001207182 | 0.02714834 | 177.6756
40.1 | 0.2720854 | 2.255989 | 0.001206393 | 0.02720854 | 177.7441
40.15 | 0.2726858 | 2.256384 | 0.001205994 | 0.02726858 | 177.7752
40.2 | 0.2732862 | 2.256779 | 0.001205595 | 0.02732862 | 177.8063
40.25 | 0.2738961 | 2.257253 | 0.001203561 | 0.02738961 | 177.8436
40.3 | 0.274506 | 2.258279 | 0.001201526 | 0.0274506 | 177.9244
40.35 | 0.2751135 | 2.259542 | 0.001196238 | 0.02751135 | 178.024
40.4 | 0.275721 | 2.260411 | 0.00119095 | 0.0275721 | 178.0924
40.45 | 0.2763142 | 2.261279 | 0.001183073 | 0.02763142 | 178.1608
40.5 | 0.2769073 | 2.261832 | 0.001175195 | 0.02769073 | 178.2043
40.55 | 0.2774884 | 2.263095 | 0.001165361 | 0.02774884 | 178.3039
40.6 | 0.2780695 | 2.263963 | 0.001155526 | 0.02780695 | 178.3723
40.65 | 0.2786405 | 2.264832 | 0.00114846 | 0.02786405 | 178.4407
40.7 | 0.2792116 | 2.265384 | 0.001141393 | 0.02792116 | 178.4842
40.75 | 0.2797732 | 2.265779 | 0.001137825 | 0.02797732 | 178.5153
40.8 | 0.2803348 | 2.266016 | 0.001134257 | 0.02803348 | 178.534
40.85 | 0.2808909 | 2.266568 | 0.001133012 | 0.02808909 | 178.5775
40.9 | 0.281447 | 2.266884 | 0.001131767 | 0.0281447 | 178.6024
40.95 | 0.2820197 | 2.267121 | 0.001133487 | 0.02820197 | 178.6211
41 | 0.2825925 | 2.266805 | 0.001135207 | 0.02825925 | 178.5962
41.05 | 0.2831629 | 2.267279 | 0.001137363 | 0.02831629 | 178.6335
41.1 | 0.2837332 | 2.268068 | 0.001139519 | 0.02837332 | 178.6957
41.15 | 0.2842994 | 2.269253 | 0.001139205 | 0.02842994 | 178.789
41.2 | 0.2848656 | 2.270358 | 0.00113889 | 0.02848656 | 178.8761
41.25 | 0.2854449 | 2.270674 | 0.001134964 | 0.02854449 | 178.901
41.3 | 0.2860242 | 2.271542 | 0.001131038 | 0.02860242 | 178.9694
41.35 | 0.2865926 | 2.272489 | 0.001124749 | 0.02865926 | 179.044
41.4 | 0.2871611 | 2.274147 | 0.00111846 | 0.02871611 | 179.1747
41.45 | 0.2877142 | 2.274858 | 0.001113339 | 0.02877142 | 179.2307
41.5 | 0.2882672 | 2.275411 | 0.001108219 | 0.02882672 | 179.2742
41.55 | 0.2888141 | 2.276516 | 0.001106612 | 0.02888141 | 179.3613
41.6 | 0.289361 | 2.277226 | 0.001105005 | 0.0289361 | 179.4173
41.65 | 0.2898943 | 2.277463 | 0.001109935 | 0.02898943 | 179.4359
41.7 | 0.2904276 | 2.278411 | 0.001114864 | 0.02904276 | 179.5106
41.75 | 0.2909838 | 2.279121 | 0.001127617 | 0.02909838 | 179.5665
41.8 | 0.2915401 | 2.280305 | 0.001140369 | 0.02915401 | 179.6598
41.85 | 0.2921191 | 2.280858 | 0.001159004 | 0.02921191 | 179.7034
41.9 | 0.2926981 | 2.282042 | 0.001177638 | 0.02926981 | 179.7967
41.95 | 0.2932922 | 2.283779 | 0.00119803 | 0.02932922 | 179.9335
42 | 0.2938862 | 2.284805 | 0.001218421 | 0.02938862 | 180.0144
42.05 | 0.2945116 | 2.285832 | 0.00123421 | 0.02945116 | 180.0952
42.1 | 0.295137 | 2.285989 | 0.001249998 | 0.0295137 | 180.1077
42.15 | 0.2957838 | 2.286305 | 0.001260356 | 0.02957838 | 180.1326
42.2 | 0.2964306 | 2.287253 | 0.001270714 | 0.02964306 | 180.2072
42.25 | 0.2970784 | 2.2882 | 0.001273733 | 0.02970784 | 180.2818
42.3 | 0.2977262 | 2.288989 | 0.001276752 | 0.02977262 | 180.344
42.35 | 0.2983664 | 2.288516 | 0.001274531 | 0.02983664 | 180.3067
42.4 | 0.2990066 | 2.289226 | 0.00127231 | 0.02990066 | 180.3627
42.45 | 0.299644 | 2.289937 | 0.001268442 | 0.0299644 | 180.4187
42.5 | 0.3002815 | 2.289384 | 0.001264574 | 0.03002815 | 180.3751
42.55 | 0.3008979 | 2.289068 | 0.001264139 | 0.03008979 | 180.3503
42.6 | 0.3015143 | 2.289384 | 0.001263705 | 0.03015143 | 180.3751
42.65 | 0.3021427 | 2.289384 | 0.001268856 | 0.03021427 | 180.3751
42.7 | 0.302771 | 2.290016 | 0.001274007 | 0.0302771 | 180.4249
42.75 | 0.3034026 | 2.290489 | 0.001282051 | 0.03034026 | 180.4622
42.8 | 0.3040342 | 2.291989 | 0.001290095 | 0.03040342 | 180.5804
42.85 | 0.3046867 | 2.292779 | 0.001298933 | 0.03046867 | 180.6426
42.9 | 0.3053392 | 2.293332 | 0.001307771 | 0.03053392 | 180.6861
42.95 | 0.3060124 | 2.294358 | 0.001311718 | 0.03060124 | 180.767
43 | 0.3066856 | 2.294911 | 0.001315664 | 0.03066856 | 180.8106
43.05 | 0.3073522 | 2.295542 | 0.001313376 | 0.03073522 | 180.8603
43.1 | 0.3080188 | 2.296963 | 0.001311088 | 0.03080188 | 180.9723
43.15 | 0.3086783 | 2.297279 | 0.001302808 | 0.03086783 | 180.9972
43.2 | 0.3093378 | 2.297358 | 0.001294529 | 0.03093378 | 181.0034
43.25 | 0.3099797 | 2.297358 | 0.001282061 | 0.03099797 | 181.0034
43.3 | 0.3106216 | 2.298305 | 0.001269593 | 0.03106216 | 181.078
43.35 | 0.3112434 | 2.298226 | 0.001255762 | 0.03112434 | 181.0718
43.4 | 0.3118653 | 2.298779 | 0.001241931 | 0.03118653 | 181.1153
43.45 | 0.312483 | 2.3002 | 0.001230712 | 0.0312483 | 181.2273
43.5 | 0.3131007 | 2.301542 | 0.001219493 | 0.03131007 | 181.333
43.55 | 0.3137027 | 2.302726 | 0.00121261 | 0.03137027 | 181.4263
43.6 | 0.3143047 | 2.303753 | 0.001205726 | 0.03143047 | 181.5072
43.65 | 0.3148886 | 2.304937 | 0.001203055 | 0.03148886 | 181.6005
43.7 | 0.3154726 | 2.305411 | 0.001200383 | 0.03154726 | 181.6378
43.75 | 0.3160726 | 2.305884 | 0.001200862 | 0.03160726 | 181.6751
43.8 | 0.3166726 | 2.306358 | 0.00120134 | 0.03166726 | 181.7125
43.85 | 0.3172761 | 2.306989 | 0.001203188 | 0.03172761 | 181.7622
43.9 | 0.3178795 | 2.306832 | 0.001205036 | 0.03178795 | 181.7498
43.95 | 0.3184866 | 2.307226 | 0.001206267 | 0.03184866 | 181.7809
44 | 0.3190937 | 2.307937 | 0.001207498 | 0.03190937 | 181.8369
44.05 | 0.319706 | 2.3077 | 0.001204833 | 0.0319706 | 181.8182
44.1 | 0.3203182 | 2.308411 | 0.001202169 | 0.03203182 | 181.8742
44.15 | 0.3209162 | 2.308963 | 0.001196139 | 0.03209162 | 181.9177
44.2 | 0.3215142 | 2.309832 | 0.00119011 | 0.03215142 | 181.9861
44.25 | 0.3221081 | 2.310147 | 0.001181412 | 0.03221081 | 182.011
44.3 | 0.3227019 | 2.311805 | 0.001172714 | 0.03227019 | 182.1416
44.35 | 0.3232865 | 2.313226 | 0.001165256 | 0.03232865 | 182.2536
44.4 | 0.3238711 | 2.314411 | 0.001157798 | 0.03238711 | 182.3469
44.45 | 0.3244394 | 2.315279 | 0.001152902 | 0.03244394 | 182.4153
44.5 | 0.3250077 | 2.316226 | 0.001148007 | 0.03250077 | 182.49
44.55 | 0.3255674 | 2.317095 | 0.001145677 | 0.03255674 | 182.5584
44.6 | 0.3261271 | 2.317726 | 0.001143348 | 0.03261271 | 182.6082
44.65 | 0.3267038 | 2.3182 | 0.001143432 | 0.03267038 | 182.6455
44.7 | 0.3272805 | 2.318279 | 0.001143517 | 0.03272805 | 182.6517
44.75 | 0.3278525 | 2.318121 | 0.001141532 | 0.03278525 | 182.6393
44.8 | 0.3284246 | 2.318437 | 0.001139548 | 0.03284246 | 182.6641
44.85 | 0.3290022 | 2.318753 | 0.001138089 | 0.03290022 | 182.689
44.9 | 0.3295799 | 2.319384 | 0.001136631 | 0.03295799 | 182.7388
44.95 | 0.3301549 | 2.320253 | 0.001137543 | 0.03301549 | 182.8072
45 | 0.33073 | 2.320726 | 0.001138455 | 0.033073 | 182.8445
45.05 | 0.3312692 | 2.321516 | 0.001144404 | 0.03312692 | 182.9067
45.1 | 0.3318084 | 2.322621 | 0.001150352 | 0.03318084 | 182.9938
45.15 | 0.3323785 | 2.323253 | 0.00115838 | 0.03323785 | 183.0436
45.2 | 0.3329486 | 2.324042 | 0.001166407 | 0.03329486 | 183.1058
45.25 | 0.3335479 | 2.324042 | 0.001179092 | 0.03335479 | 183.1058
45.3 | 0.3341472 | 2.323489 | 0.001191776 | 0.03341472 | 183.0622
45.35 | 0.334762 | 2.3242 | 0.00120936 | 0.0334762 | 183.1182
45.4 | 0.3353768 | 2.325147 | 0.001226943 | 0.03353768 | 183.1928
45.45 | 0.3359828 | 2.326095 | 0.001241751 | 0.03359828 | 183.2675
45.5 | 0.3365889 | 2.326489 | 0.00125656 | 0.03365889 | 183.2986
45.55 | 0.3372229 | 2.327121 | 0.001269815 | 0.03372229 | 183.3483
45.6 | 0.3378568 | 2.327358 | 0.001283071 | 0.03378568 | 183.367
45.65 | 0.3385153 | 2.327042 | 0.001295858 | 0.03385153 | 183.3421
45.7 | 0.3391738 | 2.328305 | 0.001308645 | 0.03391738 | 183.4416
45.75 | 0.3398363 | 2.328858 | 0.001323227 | 0.03398363 | 183.4852
45.8 | 0.3404987 | 2.330042 | 0.00133781 | 0.03404987 | 183.5785
45.85 | 0.3411725 | 2.330911 | 0.001347099 | 0.03411725 | 183.6469
45.9 | 0.3418463 | 2.331621 | 0.001356388 | 0.03418463 | 183.7029
45.95 | 0.3425258 | 2.332411 | 0.001362064 | 0.03425258 | 183.7651
46 | 0.3432052 | 2.333042 | 0.00136774 | 0.03432052 | 183.8148
46.05 | 0.343912 | 2.332568 | 0.001369939 | 0.0343912 | 183.7775
46.1 | 0.3446187 | 2.333042 | 0.001372138 | 0.03446187 | 183.8148
46.15 | 0.3453015 | 2.333042 | 0.001371914 | 0.03453015 | 183.8148
46.2 | 0.3459844 | 2.333989 | 0.00137169 | 0.03459844 | 183.8895
46.25 | 0.3466713 | 2.335332 | 0.001376002 | 0.03466713 | 183.9952
46.3 | 0.3473582 | 2.335174 | 0.001380314 | 0.03473582 | 183.9828
46.35 | 0.3480313 | 2.334621 | 0.001385905 | 0.03480313 | 183.9392
46.4 | 0.3487044 | 2.333832 | 0.001391495 | 0.03487044 | 183.877
46.45 | 0.3493869 | 2.333989 | 0.001399374 | 0.03493869 | 183.8895
46.5 | 0.3500695 | 2.334147 | 0.001407252 | 0.03500695 | 183.9019
46.55 | 0.3508086 | 2.335016 | 0.001412992 | 0.03508086 | 183.9703
46.6 | 0.3515476 | 2.336358 | 0.001418731 | 0.03515476 | 184.0761
46.65 | 0.3522705 | 2.337068 | 0.001425993 | 0.03522705 | 184.1321
46.7 | 0.3529934 | 2.338253 | 0.001433255 | 0.03529934 | 184.2254
46.75 | 0.3537038 | 2.338963 | 0.001438055 | 0.03537038 | 184.2814
46.8 | 0.3544142 | 2.339437 | 0.001442855 | 0.03544142 | 184.3187
46.85 | 0.3551163 | 2.339516 | 0.001441313 | 0.03551163 | 184.3249
46.9 | 0.3558185 | 2.3392 | 0.001439771 | 0.03558185 | 184.3
46.95 | 0.3565559 | 2.339595 | 0.0014376 | 0.03565559 | 184.3311
47 | 0.3572932 | 2.340621 | 0.001435429 | 0.03572932 | 184.412
47.05 | 0.3580286 | 2.341016 | 0.001431231 | 0.03580286 | 184.4431
47.1 | 0.358764 | 2.342042 | 0.001427033 | 0.0358764 | 184.5239
47.15 | 0.3594714 | 2.342989 | 0.00142055 | 0.03594714 | 184.5986
47.2 | 0.3601787 | 2.343621 | 0.001414067 | 0.03601787 | 184.6483
47.25 | 0.3608723 | 2.344489 | 0.001401036 | 0.03608723 | 184.7168
47.3 | 0.3615658 | 2.345595 | 0.001388005 | 0.03615658 | 184.8038
47.35 | 0.3622528 | 2.346226 | 0.001378488 | 0.03622528 | 184.8536
47.4 | 0.3629398 | 2.346937 | 0.001368971 | 0.03629398 | 184.9096
47.45 | 0.363629 | 2.347332 | 0.001364007 | 0.0363629 | 184.9407
47.5 | 0.3643182 | 2.347963 | 0.001359043 | 0.03643182 | 184.9904
47.55 | 0.3649715 | 2.348121 | 0.001357773 | 0.03649715 | 185.0029
47.6 | 0.3656248 | 2.348595 | 0.001356502 | 0.03656248 | 185.0402
47.65 | 0.3663089 | 2.348595 | 0.001358227 | 0.03663089 | 185.0402
47.7 | 0.3669929 | 2.348516 | 0.001359952 | 0.03669929 | 185.034
47.75 | 0.3676715 | 2.348042 | 0.001362823 | 0.03676715 | 184.9967
47.8 | 0.36835 | 2.347963 | 0.001365693 | 0.036835 | 184.9904
47.85 | 0.3690391 | 2.348989 | 0.001374148 | 0.03690391 | 185.0713
47.9 | 0.3697281 | 2.348753 | 0.001382602 | 0.03697281 | 185.0526
47.95 | 0.3704229 | 2.349147 | 0.00139138 | 0.03704229 | 185.0837
48 | 0.3711176 | 2.350016 | 0.001400157 | 0.03711176 | 185.1522
48.05 | 0.3718043 | 2.351358 | 0.001412254 | 0.03718043 | 185.2579
48.1 | 0.372491 | 2.351042 | 0.00142435 | 0.0372491 | 185.233
48.15 | 0.3732161 | 2.351042 | 0.001432713 | 0.03732161 | 185.233
48.2 | 0.3739412 | 2.3512 | 0.001441076 | 0.03739412 | 185.2455
48.25 | 0.3746769 | 2.352147 | 0.001442151 | 0.03746769 | 185.3201
48.3 | 0.3754126 | 2.353726 | 0.001443226 | 0.03754126 | 185.4445
48.35 | 0.3761629 | 2.354516 | 0.001436856 | 0.03761629 | 185.5067
48.4 | 0.3769131 | 2.354989 | 0.001430486 | 0.03769131 | 185.544
48.45 | 0.3776269 | 2.355937 | 0.001415031 | 0.03776269 | 185.6187
48.5 | 0.3783406 | 2.3572 | 0.001399576 | 0.03783406 | 185.7182
48.55 | 0.379019 | 2.3572 | 0.001381169 | 0.0379019 | 185.7182
48.6 | 0.3796974 | 2.356647 | 0.001362762 | 0.03796974 | 185.6747
48.65 | 0.3803631 | 2.356647 | 0.001346804 | 0.03803631 | 185.6747
48.7 | 0.3810288 | 2.357121 | 0.001330845 | 0.03810288 | 185.712
48.75 | 0.3816802 | 2.356726 | 0.001328806 | 0.03816802 | 185.6809
48.8 | 0.3823317 | 2.356016 | 0.001326767 | 0.03823317 | 185.6249
48.85 | 0.3829775 | 2.355858 | 0.001336261 | 0.03829775 | 185.6124
48.9 | 0.3836233 | 2.355621 | 0.001345755 | 0.03836233 | 185.5938
48.95 | 0.3842789 | 2.355068 | 0.001364781 | 0.03842789 | 185.5502
49 | 0.3849344 | 2.354358 | 0.001383807 | 0.03849344 | 185.4943
49.05 | 0.385651 | 2.355068 | 0.001407648 | 0.0385651 | 185.5502
49.1 | 0.3863676 | 2.3557 | 0.001431488 | 0.03863676 | 185.6
49.15 | 0.3870993 | 2.356253 | 0.001455058 | 0.03870993 | 185.6436
49.2 | 0.387831 | 2.357042 | 0.001478629 | 0.0387831 | 185.7058
49.25 | 0.3885972 | 2.3572 | 0.001496226 | 0.03885972 | 185.7182
49.3 | 0.3893634 | 2.357437 | 0.001513824 | 0.03893634 | 185.7369
49.35 | 0.3901317 | 2.358226 | 0.001518281 | 0.03901317 | 185.7991
49.4 | 0.3909 | 2.358226 | 0.001522738 | 0.03909 | 185.7991
49.45 | 0.3916741 | 2.358542 | 0.001519679 | 0.03916741 | 185.8239
49.5 | 0.3924482 | 2.358384 | 0.001516619 | 0.03924482 | 185.8115
49.55 | 0.3932174 | 2.358779 | 0.001508724 | 0.03932174 | 185.8426
49.6 | 0.3939867 | 2.359016 | 0.001500829 | 0.03939867 | 185.8613
49.65 | 0.3947172 | 2.359805 | 0.0014939 | 0.03947172 | 185.9235
49.7 | 0.3954477 | 2.361305 | 0.001486971 | 0.03954477 | 186.0416
49.75 | 0.3961743 | 2.362963 | 0.001486981 | 0.03961743 | 186.1723
49.8 | 0.396901 | 2.363832 | 0.00148699 | 0.0396901 | 186.2407
49.85 | 0.3976358 | 2.364621 | 0.001494196 | 0.03976358 | 186.3029
49.9 | 0.3983706 | 2.365489 | 0.001501402 | 0.03983706 | 186.3713
49.95 | 0.3991147 | 2.3662 | 0.001516398 | 0.03991147 | 186.4273
50 | 0.3998587 | 2.366121 | 0.001531393 | 0.03998587 | 186.4211
50.05 | 0.4006482 | 2.366674 | 0.001547818 | 0.04006482 | 186.4646
50.1 | 0.4014378 | 2.366674 | 0.001564243 | 0.04014378 | 186.4646
50.15 | 0.4022291 | 2.365884 | 0.001583882 | 0.04022291 | 186.4024
50.2 | 0.4030205 | 2.365489 | 0.001603521 | 0.04030205 | 186.3713
50.25 | 0.4038296 | 2.365095 | 0.001623021 | 0.04038296 | 186.3402
50.3 | 0.4046386 | 2.364858 | 0.001642521 | 0.04046386 | 186.3215
50.35 | 0.4054533 | 2.364226 | 0.001656327 | 0.04054533 | 186.2718
50.4 | 0.406268 | 2.363674 | 0.001670133 | 0.0406268 | 186.2282
50.45 | 0.4071325 | 2.364226 | 0.001680163 | 0.04071325 | 186.2718
50.5 | 0.407997 | 2.365253 | 0.001690193 | 0.0407997 | 186.3526
50.55 | 0.4088653 | 2.365805 | 0.001697108 | 0.04088653 | 186.3962
50.6 | 0.4097336 | 2.3662 | 0.001704024 | 0.04097336 | 186.4273
50.65 | 0.4105822 | 2.366911 | 0.001706537 | 0.04105822 | 186.4833
50.7 | 0.4114308 | 2.3677 | 0.00170905 | 0.04114308 | 186.5455
50.75 | 0.4122716 | 2.367779 | 0.001659273 | 0.04122716 | 186.5517
50.8 | 0.4131123 | 2.367621 | 0.001609496 | 0.04131123 | 186.5392
50.85 | 0.4139738 | 2.367068 | 0.001530839 | 0.04139738 | 186.4957
50.9 | 0.4148354 | 2.366437 | 0.001452182 | 0.04148354 | 186.4459
50.95 | 0.4156847 | 2.365963 | 0.001359994 | 0.04156847 | 186.4086
51 | 0.416534 | 2.365568 | 0.001267807 | 0.0416534 | 186.3775
51.05 | 0.4169423 | 2.365095 | 0.001174833 | 0.04169423 | 186.3402
51.1 | 0.4173505 | 2.364384 | 0.00108186 | 0.04173505 | 186.2842
51.15 | 0.4177754 | 2.363911 | 0.001005161 | 0.04177754 | 186.2469
51.2 | 0.4182002 | 2.363595 | 0.0009284619 | 0.04182002 | 186.222
51.25 | 0.4186168 | 2.362963 | 0.0008837367 | 0.04186168 | 186.1723