## Tabelle1
8 | 9 | 10 | 11 | 15 | 16
X | X | X | X | X | X
Zeit | Länge | Kraft | Dehnrate | Dehnung | Spannung
offset | DL+ | F+ | de/dt | e-technisch+ | s-technisch+
[s] | [mm] | [kN] | [-/s] | [-] | [MPa]
0 | 0.00147668 | 0.1032333 | 3.674309e-06 | 0.000105992 | 8.113314
0.05 | 0.001486125 | 0.1035 | -4.819327e-06 | 0.0001066699 | 8.134272
0.1 | 0.001468014 | 0.1041 | -4.551586e-06 | 0.0001053699 | 8.181427
0.15 | 0.001468458 | 0.1050333 | 2.876785e-06 | 0.0001054018 | 8.25478
0.2 | 0.001446125 | 0.1069 | 7.257473e-06 | 0.0001037988 | 8.401485
0.25 | 0.001486458 | 0.1091667 | 2.078691e-05 | 0.0001066938 | 8.579627
0.3 | 0.001502458 | 0.1121 | 3.393467e-05 | 0.0001078422 | 8.810163
0.35 | 0.001504347 | 0.1160333 | 5.377594e-05 | 0.0001079778 | 9.119292
0.4 | 0.001560458 | 0.1199667 | 7.358303e-05 | 0.0001120053 | 9.42842
0.45 | 0.001606902 | 0.1258333 | 9.902406e-05 | 0.000115339 | 9.889494
0.5 | 0.001696125 | 0.1324333 | 0.000126664 | 0.0001217431 | 10.4082
0.55 | 0.001801569 | 0.1403 | 0.0001492111 | 0.0001293116 | 11.02646
0.6 | 0.001902902 | 0.1482333 | 0.0001745439 | 0.000136585 | 11.64995
0.65 | 0.00203468 | 0.1582333 | 0.0001991305 | 0.0001460437 | 12.43587
0.7 | 0.002176458 | 0.1693667 | 0.0002257678 | 0.0001562201 | 13.31087
0.75 | 0.002343791 | 0.1813667 | 0.0002516702 | 0.0001682308 | 14.25397
0.8 | 0.002538125 | 0.1932333 | 0.000272742 | 0.0001821795 | 15.18659
0.85 | 0.002742902 | 0.2061667 | 0.0002866246 | 0.0001968779 | 16.20305
0.9 | 0.002946458 | 0.2214333 | 0.0002942068 | 0.0002114885 | 17.40289
0.95 | 0.003161569 | 0.2369667 | 0.0003041872 | 0.0002269286 | 18.62368
1 | 0.00335868 | 0.2520333 | 0.0003205821 | 0.0002410767 | 19.8078
1.05 | 0.003570014 | 0.2681667 | 0.0003313486 | 0.0002562456 | 21.07576
1.1 | 0.003827014 | 0.2859667 | 0.0003434026 | 0.0002746923 | 22.47469
1.15 | 0.004104014 | 0.3051667 | 0.0003567099 | 0.0002945746 | 23.98366
1.2 | 0.004316347 | 0.3236333 | 0.0003695615 | 0.0003098153 | 25.43499
1.25 | 0.004577791 | 0.3431 | 0.0003791716 | 0.0003285811 | 26.96492
1.3 | 0.004842902 | 0.3625667 | 0.0003972242 | 0.00034761 | 28.49484
1.35 | 0.005137569 | 0.3839 | 0.0004237134 | 0.0003687603 | 30.17147
1.4 | 0.00542768 | 0.4043667 | 0.0004395898 | 0.0003895837 | 31.77999
1.45 | 0.005759125 | 0.4237667 | 0.000455603 | 0.0004133739 | 33.30467
1.5 | 0.00608868 | 0.4451 | 0.0004681583 | 0.0004370284 | 34.9813
1.55 | 0.006398125 | 0.4677 | 0.000486883 | 0.0004592395 | 36.75748
1.6 | 0.006744347 | 0.4906333 | 0.0004982249 | 0.0004840904 | 38.55986
1.65 | 0.007090569 | 0.5121 | 0.0005165452 | 0.0005089412 | 40.24696
1.7 | 0.007487014 | 0.5338333 | 0.0005377708 | 0.0005373969 | 41.95503
1.75 | 0.007835347 | 0.5566333 | 0.0005583925 | 0.0005623993 | 43.74693
1.8 | 0.008241347 | 0.5791667 | 0.000587223 | 0.0005915408 | 45.51787
1.85 | 0.008648236 | 0.5991 | 0.0006116785 | 0.0006207462 | 47.08447
1.9 | 0.009084902 | 0.6199 | 0.0006269169 | 0.0006520889 | 48.71918
1.95 | 0.009572236 | 0.6404333 | 0.0006442403 | 0.0006870683 | 50.33294
2 | 0.01002479 | 0.6599 | 0.0006615693 | 0.0007195515 | 51.86286
2.05 | 0.01041435 | 0.6781 | 0.0006795649 | 0.0007475127 | 53.29324
2.1 | 0.01093924 | 0.6967 | 0.0006865091 | 0.0007851878 | 54.75505
2.15 | 0.01143257 | 0.7149 | 0.0007074099 | 0.0008205978 | 56.18542
2.2 | 0.01195812 | 0.7337667 | 0.0007348049 | 0.0008583208 | 57.66819
2.25 | 0.01240735 | 0.7508333 | 0.00074789 | 0.0008905647 | 59.00949
2.3 | 0.01295579 | 0.7673 | 0.0007696396 | 0.0009299305 | 60.30364
2.35 | 0.01352246 | 0.7827 | 0.0008042579 | 0.0009706042 | 61.51396
2.4 | 0.0140759 | 0.7977667 | 0.0008355151 | 0.001010329 | 62.69808
2.45 | 0.0146529 | 0.8119 | 0.0008485148 | 0.001051744 | 63.80885
2.5 | 0.01531668 | 0.8249667 | 0.0008587687 | 0.001099388 | 64.83578
2.55 | 0.01588879 | 0.8379667 | 0.0008669148 | 0.001140453 | 65.85748
2.6 | 0.01648135 | 0.8519667 | 0.0008610872 | 0.001182985 | 66.95777
2.65 | 0.01709024 | 0.8641667 | 0.000844305 | 0.001226689 | 67.91659
2.7 | 0.01769912 | 0.8755 | 0.0008319718 | 0.001270394 | 68.8073
2.75 | 0.01826257 | 0.8871667 | 0.0008033236 | 0.001310836 | 69.7242
2.8 | 0.01881757 | 0.8994333 | 0.0007778484 | 0.001350672 | 70.68827
2.85 | 0.01934968 | 0.9101667 | 0.0007648716 | 0.001388866 | 71.53182
2.9 | 0.01982512 | 0.9207 | 0.0007646665 | 0.001422992 | 72.35966
2.95 | 0.02036779 | 0.9312333 | 0.0007692921 | 0.001461943 | 73.18749
3 | 0.02093268 | 0.9410333 | 0.0007905917 | 0.001502489 | 73.95769
3.05 | 0.02148468 | 0.9507667 | 0.0008126205 | 0.00154211 | 74.72266
3.1 | 0.02202668 | 0.9604333 | 0.0008239681 | 0.001581014 | 75.48238
3.15 | 0.02264979 | 0.9695667 | 0.000832946 | 0.001625739 | 76.20018
3.2 | 0.02322246 | 0.9787667 | 0.0008548266 | 0.001666843 | 76.92323
3.25 | 0.02381001 | 0.9883667 | 0.0008617936 | 0.001709016 | 77.67771
3.3 | 0.02439935 | 0.9972333 | 0.0008544563 | 0.001751317 | 78.37456
3.35 | 0.0250739 | 1.0051 | 0.0008493522 | 0.001799735 | 78.99282
3.4 | 0.02562135 | 1.013433 | 0.0008314933 | 0.001839029 | 79.64775
3.45 | 0.02618457 | 1.0221 | 0.0008106324 | 0.001879455 | 80.32888
3.5 | 0.02675424 | 1.030367 | 0.0007915601 | 0.001920344 | 80.97858
3.55 | 0.0272759 | 1.038033 | 0.0007926995 | 0.001957788 | 81.58112
3.6 | 0.02782412 | 1.045833 | 0.0007893669 | 0.001997138 | 82.19413
3.65 | 0.02838801 | 1.0533 | 0.0007898853 | 0.002037612 | 82.78096
3.7 | 0.02894957 | 1.0605 | 0.0007937533 | 0.002077919 | 83.34682
3.75 | 0.02948246 | 1.067233 | 0.0007910133 | 0.002116168 | 83.876
3.8 | 0.03004357 | 1.074033 | 0.0007735532 | 0.002156443 | 84.41043
3.85 | 0.03059212 | 1.081033 | 0.0007633107 | 0.002195817 | 84.96057
3.9 | 0.0311329 | 1.088033 | 0.000758554 | 0.002234633 | 85.51072
3.95 | 0.0315919 | 1.094433 | 0.000757164 | 0.002267578 | 86.01371
4 | 0.0321429 | 1.101167 | 0.0007494053 | 0.002307128 | 86.54289
4.05 | 0.03268146 | 1.107967 | 0.0007542987 | 0.002345784 | 87.07732
4.1 | 0.03323679 | 1.115233 | 0.0007663527 | 0.002385644 | 87.64842
4.15 | 0.03369868 | 1.121767 | 0.0007737013 | 0.002418797 | 88.16189
4.2 | 0.0342679 | 1.128567 | 0.0007855217 | 0.002459654 | 88.69631
4.25 | 0.03481868 | 1.134967 | 0.0008060979 | 0.002499188 | 89.1993
4.3 | 0.03540468 | 1.1419 | 0.0008342733 | 0.002541249 | 89.74421
4.35 | 0.03597001 | 1.148433 | 0.0008434847 | 0.002581827 | 90.25767
4.4 | 0.03658457 | 1.1549 | 0.0008523657 | 0.002625938 | 90.7659
4.45 | 0.03719457 | 1.161367 | 0.0008649096 | 0.002669722 | 91.27413
4.5 | 0.03777468 | 1.168167 | 0.0008752774 | 0.002711361 | 91.80856
4.55 | 0.03837224 | 1.1749 | 0.0008652742 | 0.002754252 | 92.33774
4.6 | 0.03902979 | 1.1809 | 0.0008630297 | 0.002801449 | 92.80929
4.65 | 0.03963801 | 1.187233 | 0.0008587003 | 0.002845106 | 93.30704
4.7 | 0.0401629 | 1.1939 | 0.0008522859 | 0.002882781 | 93.83099
4.75 | 0.04079157 | 1.2003 | 0.0008454158 | 0.002927905 | 94.33398
4.8 | 0.04136701 | 1.205967 | 0.0008525252 | 0.002969209 | 94.77933
4.85 | 0.04197079 | 1.2119 | 0.000851853 | 0.003012546 | 95.24565
4.9 | 0.04256979 | 1.217967 | 0.0008425618 | 0.003055541 | 95.72244
4.95 | 0.04318312 | 1.223833 | 0.0008412915 | 0.003099564 | 96.18351
5 | 0.04370601 | 1.229367 | 0.0008419295 | 0.003137095 | 96.61839
5.05 | 0.04430612 | 1.234967 | 0.0008246745 | 0.00318017 | 97.0585
5.1 | 0.04490112 | 1.2407 | 0.0008171094 | 0.003222877 | 97.5091
5.15 | 0.04551612 | 1.246433 | 0.0008248226 | 0.00326702 | 97.95969
5.2 | 0.04597779 | 1.251767 | 0.0008226921 | 0.003300157 | 98.37885
5.25 | 0.04657779 | 1.2573 | 0.0008115666 | 0.003343224 | 98.81372
5.3 | 0.04719535 | 1.262767 | 0.0008139592 | 0.00338755 | 99.24336
5.35 | 0.04777157 | 1.268633 | 0.0008299097 | 0.00342891 | 99.70443
5.4 | 0.04826812 | 1.273967 | 0.0008304053 | 0.003464551 | 100.1236
5.45 | 0.04888335 | 1.279367 | 0.0008404712 | 0.00350871 | 100.548
5.5 | 0.0494789 | 1.284633 | 0.000875266 | 0.003551457 | 100.9619
5.55 | 0.05008379 | 1.290367 | 0.0009057315 | 0.003594874 | 101.4125
5.6 | 0.05071468 | 1.295567 | 0.000912801 | 0.003640158 | 101.8212
5.65 | 0.05143101 | 1.300833 | 0.0009160309 | 0.003691574 | 102.2351
5.7 | 0.05204646 | 1.3059 | 0.0009274583 | 0.003735749 | 102.6333
5.75 | 0.05265724 | 1.311367 | 0.0009272817 | 0.003779589 | 103.0629
5.8 | 0.05327501 | 1.316567 | 0.0009173013 | 0.003823931 | 103.4716
5.85 | 0.05399812 | 1.321633 | 0.0009119066 | 0.003875834 | 103.8698
5.9 | 0.05462257 | 1.326633 | 0.0009065404 | 0.003920655 | 104.2628
5.95 | 0.05523057 | 1.331967 | 0.0008905899 | 0.003964296 | 104.6819
6 | 0.05581057 | 1.337167 | 0.000872657 | 0.004005927 | 105.0906
6.05 | 0.05645001 | 1.341833 | 0.0008657071 | 0.004051824 | 105.4574
6.1 | 0.05703468 | 1.3467 | 0.0008500244 | 0.00409379 | 105.8398
6.15 | 0.05765724 | 1.3517 | 0.000836888 | 0.004138475 | 106.2328
6.2 | 0.05822524 | 1.356433 | 0.0008327409 | 0.004179245 | 106.6048
6.25 | 0.0587449 | 1.360833 | 0.0008334245 | 0.004216545 | 106.9506
6.3 | 0.0593249 | 1.365633 | 0.0008261613 | 0.004258176 | 107.3279
6.35 | 0.05997479 | 1.370433 | 0.0008354012 | 0.004304823 | 107.7051
6.4 | 0.06054168 | 1.374967 | 0.0008456893 | 0.004345513 | 108.0614
6.45 | 0.06107435 | 1.3793 | 0.0008463899 | 0.004383746 | 108.4019
6.5 | 0.06169812 | 1.3837 | 0.000840175 | 0.004428519 | 108.7478
6.55 | 0.06229457 | 1.388433 | 0.000847854 | 0.00447133 | 109.1198
6.6 | 0.06289579 | 1.3929 | 0.000852867 | 0.004514484 | 109.4708
6.65 | 0.06346112 | 1.397233 | 0.0008460652 | 0.004555062 | 109.8114
6.7 | 0.06406368 | 1.4017 | 0.0008480534 | 0.004598312 | 110.1624
6.75 | 0.06465346 | 1.405833 | 0.0008715177 | 0.004640644 | 110.4873
6.8 | 0.06523701 | 1.4105 | 0.000881914 | 0.00468253 | 110.854
6.85 | 0.06585001 | 1.4147 | 0.0008882315 | 0.00472653 | 111.1841
6.9 | 0.06657835 | 1.418967 | 0.0008886872 | 0.004778808 | 111.5194
6.95 | 0.06711968 | 1.423233 | 0.0008911197 | 0.004817663 | 111.8548
7 | 0.06774735 | 1.427833 | 0.0008996874 | 0.004862715 | 112.2163
7.05 | 0.06833457 | 1.431833 | 0.0008994253 | 0.004904864 | 112.5306
7.1 | 0.06898468 | 1.435633 | 0.0009136611 | 0.004951527 | 112.8293
7.15 | 0.06969024 | 1.439833 | 0.00090298 | 0.00500217 | 113.1594
7.2 | 0.0702999 | 1.4443 | 0.0008887157 | 0.00504593 | 113.5104
7.25 | 0.07090635 | 1.4487 | 0.0008652913 | 0.005089459 | 113.8562
7.3 | 0.07146524 | 1.452633 | 0.0008482869 | 0.005129575 | 114.1654
7.35 | 0.07205357 | 1.456567 | 0.0008468799 | 0.005171804 | 114.4745
7.4 | 0.07264646 | 1.460633 | 0.0008526106 | 0.00521436 | 114.7941
7.45 | 0.07325868 | 1.464567 | 0.0008597713 | 0.005258303 | 115.1032
7.5 | 0.07384401 | 1.468433 | 0.0008619929 | 0.005300317 | 115.4071
7.55 | 0.07446212 | 1.472233 | 0.0008506282 | 0.005344683 | 115.7058
7.6 | 0.07505024 | 1.476167 | 0.0008514656 | 0.005386896 | 116.0149
7.65 | 0.07565424 | 1.479967 | 0.0008554134 | 0.005430249 | 116.3135
7.7 | 0.07617779 | 1.484033 | 0.0008564615 | 0.005467829 | 116.6331
7.75 | 0.07684135 | 1.487967 | 0.0008616056 | 0.005515457 | 116.9423
7.8 | 0.07744357 | 1.491833 | 0.000871643 | 0.005558683 | 117.2462
7.85 | 0.07803924 | 1.4959 | 0.0008834122 | 0.005601438 | 117.5658
7.9 | 0.07864012 | 1.4997 | 0.0008733064 | 0.005644568 | 117.8644
7.95 | 0.07928046 | 1.503233 | 0.0008736824 | 0.00569053 | 118.1421
8 | 0.07989646 | 1.5069 | 0.0008744913 | 0.005734744 | 118.4303
8.05 | 0.08047024 | 1.510567 | 0.0008751065 | 0.005775928 | 118.7185
8.1 | 0.08108446 | 1.514167 | 0.0008734773 | 0.005820016 | 119.0014
8.15 | 0.08169868 | 1.517567 | 0.0008820108 | 0.005864103 | 119.2686
8.2 | 0.08232157 | 1.521167 | 0.0008779947 | 0.005908812 | 119.5515
8.25 | 0.08293324 | 1.5251 | 0.0008650349 | 0.005952716 | 119.8607
8.3 | 0.08357657 | 1.528767 | 0.0008574528 | 0.005998892 | 120.1488
8.35 | 0.08410568 | 1.5323 | 0.0008545874 | 0.006036871 | 120.4265
8.4 | 0.08468557 | 1.535833 | 0.0008570768 | 0.006078493 | 120.7042
8.45 | 0.08530668 | 1.539233 | 0.0008697061 | 0.006123075 | 120.9714
8.5 | 0.08592579 | 1.5427 | 0.0008877302 | 0.006167513 | 121.2439
8.55 | 0.08653912 | 1.546233 | 0.0008885448 | 0.006211536 | 121.5216
8.6 | 0.08719535 | 1.5501 | 0.0008837027 | 0.006258638 | 121.8255
8.65 | 0.08779335 | 1.553633 | 0.0008941104 | 0.006301561 | 122.1032
8.7 | 0.08838157 | 1.557233 | 0.0009009178 | 0.006343782 | 122.3861
8.75 | 0.0889969 | 1.560833 | 0.0008919286 | 0.006387949 | 122.669
8.8 | 0.08970501 | 1.5643 | 0.0008900202 | 0.006438775 | 122.9415
8.85 | 0.09032224 | 1.568033 | 0.0008810538 | 0.006483078 | 123.2349
8.9 | 0.09086724 | 1.571767 | 0.0008639469 | 0.006522196 | 123.5283
8.95 | 0.09148101 | 1.575367 | 0.0008432397 | 0.006566251 | 123.8112
9 | 0.09206635 | 1.578633 | 0.0008421916 | 0.006608265 | 124.068
9.05 | 0.09265346 | 1.582033 | 0.0008359196 | 0.006650406 | 124.3352
9.1 | 0.09323357 | 1.585433 | 0.0008205502 | 0.006692045 | 124.6024
9.15 | 0.09382946 | 1.588967 | 0.0008188924 | 0.006734816 | 124.8801
9.2 | 0.09434735 | 1.592233 | 0.000825096 | 0.006771989 | 125.1368
9.25 | 0.09490324 | 1.595567 | 0.0008244979 | 0.006811889 | 125.3988
9.3 | 0.09551935 | 1.599033 | 0.0008237573 | 0.006856112 | 125.6712
9.35 | 0.09613612 | 1.602033 | 0.0008362671 | 0.006900382 | 125.907
9.4 | 0.09666568 | 1.6051 | 0.0008447778 | 0.006938392 | 126.148
9.45 | 0.09722868 | 1.6085 | 0.0008395939 | 0.006978803 | 126.4152
9.5 | 0.09785201 | 1.611633 | 0.0008489306 | 0.007023544 | 126.6615
9.55 | 0.09847635 | 1.6149 | 0.0008685896 | 0.007068357 | 126.9182
9.6 | 0.09902246 | 1.617967 | 0.0008806151 | 0.007107555 | 127.1592
9.65 | 0.09966846 | 1.6213 | 0.0008841356 | 0.007153923 | 127.4212
9.7 | 0.1002962 | 1.624433 | 0.0009088076 | 0.007198983 | 127.6675
9.75 | 0.1009272 | 1.627767 | 0.0009359463 | 0.007244275 | 127.9294
9.8 | 0.1015418 | 1.6309 | 0.0009445424 | 0.007288386 | 128.1757
9.85 | 0.1022859 | 1.634233 | 0.0009433974 | 0.007341796 | 128.4377
9.9 | 0.1029475 | 1.637433 | 0.000947066 | 0.007389281 | 128.6892
9.95 | 0.1035891 | 1.6409 | 0.0009503188 | 0.007435338 | 128.9616
10 | 0.1041867 | 1.644167 | 0.0009357924 | 0.007478229 | 129.2183
10.05 | 0.104887 | 1.6473 | 0.0009369546 | 0.007528497 | 129.4646
10.1 | 0.1055732 | 1.650433 | 0.0009422353 | 0.007577752 | 129.7109
10.15 | 0.1061869 | 1.6539 | 0.0009428961 | 0.007621799 | 129.9833
10.2 | 0.1068451 | 1.6571 | 0.0009313377 | 0.007669044 | 130.2348
10.25 | 0.1075096 | 1.660033 | 0.0009284267 | 0.007716736 | 130.4653
10.3 | 0.1081447 | 1.6631 | 0.0009273444 | 0.007762323 | 130.7064
10.35 | 0.108787 | 1.6661 | 0.0009204401 | 0.007808428 | 130.9421
10.4 | 0.1094429 | 1.669167 | 0.0009117243 | 0.007855505 | 131.1831
10.45 | 0.1100585 | 1.672033 | 0.0009088874 | 0.007899688 | 131.4084
10.5 | 0.1106975 | 1.675167 | 0.000888636 | 0.007945554 | 131.6547
10.55 | 0.1113116 | 1.6783 | 0.0008775105 | 0.007989633 | 131.901
10.6 | 0.1119527 | 1.681233 | 0.0008754426 | 0.00803565 | 132.1315
10.65 | 0.1124737 | 1.683967 | 0.0008760749 | 0.008073046 | 132.3463
10.7 | 0.1131196 | 1.686833 | 0.0008682022 | 0.008119406 | 132.5716
10.75 | 0.1137481 | 1.689967 | 0.000871079 | 0.008164522 | 132.8179
10.8 | 0.11438 | 1.692833 | 0.000884335 | 0.008209878 | 133.0432
10.85 | 0.1149132 | 1.695833 | 0.0008796695 | 0.008248151 | 133.2789
10.9 | 0.1155696 | 1.6987 | 0.0008770491 | 0.00829526 | 133.5042
10.95 | 0.1162016 | 1.701567 | 0.000888955 | 0.008340624 | 133.7295
11 | 0.1168067 | 1.7047 | 0.0009029116 | 0.008384057 | 133.9758
11.05 | 0.1174031 | 1.707633 | 0.000894361 | 0.008426868 | 134.2063
11.1 | 0.1180873 | 1.7107 | 0.0008917463 | 0.00847598 | 134.4473
11.15 | 0.1187046 | 1.713567 | 0.0009006387 | 0.008520282 | 134.6726
11.2 | 0.1192888 | 1.716567 | 0.0009056688 | 0.008562216 | 134.9084
11.25 | 0.1199108 | 1.719367 | 0.0009004735 | 0.008606861 | 135.1285
11.3 | 0.12059 | 1.722167 | 0.0009042219 | 0.008655614 | 135.3485
11.35 | 0.1212209 | 1.725033 | 0.0009142764 | 0.008700897 | 135.5738
11.4 | 0.1218306 | 1.728167 | 0.0009133877 | 0.008744658 | 135.8201
11.45 | 0.1224522 | 1.731167 | 0.0009052928 | 0.008789279 | 136.0559
11.5 | 0.1231252 | 1.733767 | 0.0009067967 | 0.008837585 | 136.2602
11.55 | 0.1237487 | 1.736633 | 0.0008979727 | 0.008882334 | 136.4855
11.6 | 0.1243591 | 1.739367 | 0.0008905158 | 0.00892615 | 136.7003
11.65 | 0.1249987 | 1.742167 | 0.0008829735 | 0.008972056 | 136.9204
11.7 | 0.1255599 | 1.744833 | 0.0008837654 | 0.009012339 | 137.1299
11.75 | 0.1262022 | 1.7475 | 0.0008785701 | 0.009058444 | 137.3395
11.8 | 0.12683 | 1.750233 | 0.0008762231 | 0.009103504 | 137.5543
11.85 | 0.1274461 | 1.7529 | 0.0008839249 | 0.009147726 | 137.7639
11.9 | 0.1280162 | 1.755433 | 0.0008838109 | 0.009188647 | 137.963
11.95 | 0.1286433 | 1.758033 | 0.0008768725 | 0.00923366 | 138.1674
12 | 0.129284 | 1.760767 | 0.0008787182 | 0.009279645 | 138.3822
12.05 | 0.1299133 | 1.763367 | 0.000883942 | 0.009324817 | 138.5865
12.1 | 0.1304637 | 1.765767 | 0.0008837369 | 0.009364318 | 138.7751
12.15 | 0.1311042 | 1.768233 | 0.0008759895 | 0.009410295 | 138.969
12.2 | 0.1317295 | 1.770767 | 0.0008780631 | 0.009455172 | 139.1681
12.25 | 0.1323618 | 1.773433 | 0.0008835888 | 0.009500559 | 139.3777
12.3 | 0.1329251 | 1.775967 | 0.0008821931 | 0.009540994 | 139.5768
12.35 | 0.133562 | 1.7787 | 0.0008830191 | 0.009586708 | 139.7916
12.4 | 0.1341713 | 1.7813 | 0.0009004279 | 0.009630444 | 139.9959
12.45 | 0.1348119 | 1.784033 | 0.0009228668 | 0.009676421 | 140.2108
12.5 | 0.1354217 | 1.7867 | 0.0009275665 | 0.00972019 | 140.4203
12.55 | 0.136135 | 1.789167 | 0.0009275267 | 0.009771391 | 140.6142
12.6 | 0.1367931 | 1.791833 | 0.0009183267 | 0.009818628 | 140.8238
12.65 | 0.1374038 | 1.794633 | 0.0009209699 | 0.00986246 | 141.0438
12.7 | 0.1380167 | 1.797367 | 0.0009102887 | 0.009906451 | 141.2586
12.75 | 0.1386296 | 1.799967 | 0.0009123338 | 0.009950443 | 141.463
12.8 | 0.1393386 | 1.802633 | 0.0009168911 | 0.01000133 | 141.6726
12.85 | 0.1399478 | 1.8055 | 0.0009171816 | 0.01004506 | 141.8979
12.9 | 0.1405881 | 1.808233 | 0.0009102717 | 0.01009102 | 142.1127
12.95 | 0.1412113 | 1.810633 | 0.0009003539 | 0.01013576 | 142.3013
13 | 0.1418421 | 1.813233 | 0.000894868 | 0.01018103 | 142.5056
13.05 | 0.1424576 | 1.8159 | 0.0009003368 | 0.01022521 | 142.7152
13.1 | 0.1431011 | 1.818367 | 0.0009042617 | 0.0102714 | 142.9091
13.15 | 0.1436751 | 1.8207 | 0.0009078449 | 0.0103126 | 143.0925
13.2 | 0.1443796 | 1.823367 | 0.000894475 | 0.01036316 | 143.302
13.25 | 0.144993 | 1.8259 | 0.0008856566 | 0.01040719 | 143.5011
13.3 | 0.1456281 | 1.8285 | 0.000884973 | 0.01045278 | 143.7055
13.35 | 0.1461491 | 1.831033 | 0.0008815266 | 0.01049018 | 143.9046
13.4 | 0.1467938 | 1.8335 | 0.000891114 | 0.01053645 | 144.0984
13.45 | 0.147434 | 1.836033 | 0.0009058055 | 0.0105824 | 144.2975
13.5 | 0.148095 | 1.8385 | 0.0009185488 | 0.01062985 | 144.4914
13.55 | 0.1487138 | 1.840967 | 0.0009063695 | 0.01067426 | 144.6853
13.6 | 0.1493738 | 1.843233 | 0.0008959903 | 0.01072163 | 144.8634
13.65 | 0.1499746 | 1.845633 | 0.0008875251 | 0.01076476 | 145.052
13.7 | 0.1505667 | 1.848233 | 0.0008811278 | 0.01080726 | 145.2564
13.75 | 0.1511913 | 1.850633 | 0.000873295 | 0.01085209 | 145.445
13.8 | 0.151816 | 1.852833 | 0.0008705948 | 0.01089693 | 145.6179
13.85 | 0.1524088 | 1.8553 | 0.000855214 | 0.01093948 | 145.8117
13.9 | 0.1530123 | 1.858033 | 0.0008441056 | 0.0109828 | 146.0266
13.95 | 0.1535986 | 1.8603 | 0.0008487426 | 0.01102488 | 146.2047
14 | 0.1541233 | 1.862633 | 0.0008614803 | 0.01106254 | 146.3881
14.05 | 0.1547446 | 1.865033 | 0.0008773567 | 0.01110713 | 146.5767
14.1 | 0.1554067 | 1.8673 | 0.0009043529 | 0.01115466 | 146.7548
14.15 | 0.1560316 | 1.869767 | 0.0009321295 | 0.01119951 | 146.9487
14.2 | 0.1566668 | 1.8721 | 0.0009356272 | 0.0112451 | 147.1321
14.25 | 0.1573537 | 1.8743 | 0.0009336391 | 0.01129441 | 147.305
14.3 | 0.1580242 | 1.876767 | 0.0009430955 | 0.01134254 | 147.4988
14.35 | 0.1586419 | 1.8793 | 0.0009444513 | 0.01138687 | 147.6979
14.4 | 0.1592841 | 1.8817 | 0.0009323061 | 0.01143297 | 147.8866
14.45 | 0.1599889 | 1.8841 | 0.0009253392 | 0.01148356 | 148.0752
14.5 | 0.1606305 | 1.886567 | 0.0009237099 | 0.01152961 | 148.2691
14.55 | 0.1612287 | 1.8891 | 0.0009162873 | 0.01157254 | 148.4682
14.6 | 0.1618671 | 1.891433 | 0.0009083063 | 0.01161837 | 148.6515
14.65 | 0.1625122 | 1.8935 | 0.0009135757 | 0.01166467 | 148.814
14.7 | 0.163147 | 1.8959 | 0.0009147093 | 0.01171024 | 149.0026
14.75 | 0.1637888 | 1.8983 | 0.0009183836 | 0.0117563 | 149.1912
14.8 | 0.1644368 | 1.900567 | 0.0009255215 | 0.01180281 | 149.3693
14.85 | 0.1650371 | 1.902633 | 0.0009333942 | 0.0118459 | 149.5318
14.9 | 0.1657249 | 1.9047 | 0.0009282046 | 0.01189527 | 149.6942
14.95 | 0.1663949 | 1.906967 | 0.0009141169 | 0.01194336 | 149.8723
15 | 0.1670488 | 1.909167 | 0.0009075715 | 0.0119903 | 150.0452
15.05 | 0.1676297 | 1.911033 | 0.0009004051 | 0.01203199 | 150.1919
15.1 | 0.1682103 | 1.913233 | 0.000895939 | 0.01207367 | 150.3648
15.15 | 0.1688692 | 1.9155 | 0.0009112173 | 0.01212096 | 150.543
15.2 | 0.1695422 | 1.9177 | 0.0009310984 | 0.01216927 | 150.7159
15.25 | 0.1701445 | 1.919767 | 0.0009473565 | 0.01221249 | 150.8783
15.3 | 0.1708527 | 1.921967 | 0.0009462742 | 0.01226333 | 151.0512
15.35 | 0.1714967 | 1.9241 | 0.0009628684 | 0.01230955 | 151.2189
15.4 | 0.1721812 | 1.9265 | 0.0009779929 | 0.01235869 | 151.4075
15.45 | 0.1728115 | 1.9287 | 0.0009733786 | 0.01240392 | 151.5804
15.5 | 0.1735816 | 1.9309 | 0.0009635064 | 0.0124592 | 151.7533
15.55 | 0.1742455 | 1.933367 | 0.0009495725 | 0.01250685 | 151.9472
15.6 | 0.1748819 | 1.935833 | 0.0009396263 | 0.01255253 | 152.141
15.65 | 0.1754826 | 1.9381 | 0.0009155011 | 0.01259565 | 152.3192
15.7 | 0.1761408 | 1.9401 | 0.0009134959 | 0.01264289 | 152.4763
15.75 | 0.176802 | 1.942433 | 0.0009182526 | 0.01269035 | 152.6597
15.8 | 0.1774098 | 1.944833 | 0.000922713 | 0.01273398 | 152.8483
15.85 | 0.1780596 | 1.947033 | 0.0009223143 | 0.01278062 | 153.0212
15.9 | 0.178711 | 1.948967 | 0.0009287628 | 0.01282738 | 153.1732
15.95 | 0.179349 | 1.950967 | 0.0009299591 | 0.01287317 | 153.3304
16 | 0.1800056 | 1.953033 | 0.000928797 | 0.0129203 | 153.4928
16.05 | 0.1806801 | 1.9551 | 0.0009263874 | 0.01296871 | 153.6552
16.1 | 0.1812775 | 1.9571 | 0.0009277374 | 0.01301159 | 153.8124
16.15 | 0.1819436 | 1.958967 | 0.0009080956 | 0.0130594 | 153.9591
16.2 | 0.1825803 | 1.960967 | 0.0008952839 | 0.01310511 | 154.1163
16.25 | 0.1832431 | 1.963033 | 0.0008963264 | 0.01315268 | 154.2787
16.3 | 0.1837667 | 1.964833 | 0.0008945149 | 0.01319026 | 154.4202
16.35 | 0.1844082 | 1.966833 | 0.000884466 | 0.01323631 | 154.5774
16.4 | 0.1850665 | 1.9689 | 0.0008893252 | 0.01328355 | 154.7398
16.45 | 0.1857136 | 1.971167 | 0.0009093602 | 0.01333 | 154.9179
16.5 | 0.1862506 | 1.973167 | 0.0009117585 | 0.01336855 | 155.0751
16.55 | 0.1869341 | 1.975233 | 0.0009194489 | 0.01341761 | 155.2375
16.6 | 0.1876003 | 1.977167 | 0.0009449982 | 0.01346543 | 155.3895
16.65 | 0.18824 | 1.979367 | 0.0009747173 | 0.01351134 | 155.5624
16.7 | 0.1889101 | 1.9815 | 0.000976808 | 0.01355944 | 155.7301
16.75 | 0.1896492 | 1.9835 | 0.0009793487 | 0.01361249 | 155.8872
16.8 | 0.1903411 | 1.9855 | 0.0009929977 | 0.01366215 | 156.0444
16.85 | 0.190988 | 1.987567 | 0.0009892095 | 0.01370859 | 156.2068
16.9 | 0.1916587 | 1.989767 | 0.0009724786 | 0.01375672 | 156.3797
16.95 | 0.1924175 | 1.9919 | 0.0009622076 | 0.01381119 | 156.5474
17 | 0.1930569 | 1.993967 | 0.0009597694 | 0.01385708 | 156.7098
17.05 | 0.1936849 | 1.9961 | 0.0009544602 | 0.01390216 | 156.8775
17.1 | 0.194333 | 1.998167 | 0.0009522613 | 0.01394868 | 157.0399
17.15 | 0.1950227 | 2.0001 | 0.0009612278 | 0.01399818 | 157.1919
17.2 | 0.195702 | 2.002033 | 0.0009574851 | 0.01404694 | 157.3438
17.25 | 0.1963993 | 2.004167 | 0.0009535545 | 0.014097 | 157.5115
17.3 | 0.1970405 | 2.006233 | 0.0009511904 | 0.01414301 | 157.6739
17.35 | 0.1976462 | 2.008233 | 0.0009577301 | 0.01418649 | 157.8311
17.4 | 0.1983375 | 2.010167 | 0.0009589833 | 0.01423611 | 157.983
17.45 | 0.1990343 | 2.0121 | 0.0009654148 | 0.01428613 | 158.135
17.5 | 0.1997398 | 2.0141 | 0.0009673288 | 0.01433676 | 158.2922
17.55 | 0.200372 | 2.0159 | 0.0009543463 | 0.01438214 | 158.4336
17.6 | 0.2010326 | 2.017833 | 0.0009354734 | 0.01442956 | 158.5856
17.65 | 0.2016928 | 2.019633 | 0.0009254018 | 0.01447694 | 158.727
17.7 | 0.202339 | 2.021567 | 0.0009264614 | 0.01452333 | 158.879
17.75 | 0.2029433 | 2.023367 | 0.0009333543 | 0.01456671 | 159.0204
17.8 | 0.2036067 | 2.025233 | 0.0009375869 | 0.01461432 | 159.1671
17.85 | 0.2042626 | 2.026967 | 0.0009559869 | 0.0146614 | 159.3034
17.9 | 0.2049651 | 2.028833 | 0.0009685023 | 0.01471182 | 159.4501
17.95 | 0.2055981 | 2.030633 | 0.0009724444 | 0.01475726 | 159.5915
18 | 0.2063318 | 2.032367 | 0.000972621 | 0.01480992 | 159.7278
18.05 | 0.2069782 | 2.0341 | 0.00098075 | 0.01485632 | 159.864
18.1 | 0.2076631 | 2.0359 | 0.00100152 | 0.01490548 | 160.0055
18.15 | 0.2083275 | 2.037767 | 0.001001827 | 0.01495316 | 160.1522
18.2 | 0.2090782 | 2.0395 | 0.001003195 | 0.01500705 | 160.2884
18.25 | 0.2098289 | 2.0413 | 0.0009862131 | 0.01506093 | 160.4299
18.3 | 0.2104731 | 2.043233 | 0.0009728318 | 0.01510717 | 160.5818
18.35 | 0.2111268 | 2.045033 | 0.0009536114 | 0.01515409 | 160.7233
18.4 | 0.2117439 | 2.0467 | 0.0009458128 | 0.01519839 | 160.8542
18.45 | 0.2124427 | 2.048433 | 0.0009453115 | 0.01524854 | 160.9905
18.5 | 0.2131121 | 2.050233 | 0.0009485357 | 0.01529659 | 161.1319
18.55 | 0.2137802 | 2.051967 | 0.0009542551 | 0.01534455 | 161.2682
18.6 | 0.2143941 | 2.0537 | 0.0009513328 | 0.01538861 | 161.4044
18.65 | 0.2150811 | 2.055567 | 0.0009403212 | 0.01543792 | 161.5511
18.7 | 0.2157618 | 2.057433 | 0.0009472882 | 0.01548678 | 161.6978
18.75 | 0.2164278 | 2.059167 | 0.0009545514 | 0.01553458 | 161.834
18.8 | 0.2170048 | 2.060833 | 0.0009558331 | 0.015576 | 161.965
18.85 | 0.2177498 | 2.062567 | 0.0009478123 | 0.01562947 | 162.1012
18.9 | 0.2184068 | 2.064367 | 0.0009505865 | 0.01567663 | 162.2427
18.95 | 0.2190916 | 2.0663 | 0.0009577358 | 0.01572578 | 162.3947
19 | 0.2196809 | 2.068167 | 0.0009445082 | 0.01576808 | 162.5414
19.05 | 0.2203768 | 2.0699 | 0.0009519651 | 0.01581803 | 162.6776
19.1 | 0.2210556 | 2.071633 | 0.0009757826 | 0.01586675 | 162.8138
19.15 | 0.2216963 | 2.073633 | 0.0009999248 | 0.01591274 | 162.971
19.2 | 0.2224013 | 2.075233 | 0.001002659 | 0.01596335 | 163.0967
19.25 | 0.2231822 | 2.076767 | 0.001000306 | 0.0160194 | 163.2172
19.3 | 0.2238631 | 2.0785 | 0.000991454 | 0.01606827 | 163.3535
19.35 | 0.2245287 | 2.0803 | 0.0009750306 | 0.01611604 | 163.4949
19.4 | 0.2251837 | 2.0819 | 0.0009555938 | 0.01616305 | 163.6207
19.45 | 0.2258387 | 2.083567 | 0.0009554856 | 0.01621007 | 163.7517
19.5 | 0.2265295 | 2.0855 | 0.0009553375 | 0.01625965 | 163.9036
19.55 | 0.2271809 | 2.0873 | 0.0009538108 | 0.01630641 | 164.0451
19.6 | 0.2278586 | 2.089167 | 0.0009528538 | 0.01635505 | 164.1918
19.65 | 0.2285092 | 2.0907 | 0.0009510992 | 0.01640175 | 164.3123
19.7 | 0.2291616 | 2.092367 | 0.0009589605 | 0.01644858 | 164.4433
19.75 | 0.2298362 | 2.0939 | 0.0009811203 | 0.016497 | 164.5638
19.8 | 0.2305086 | 2.095567 | 0.001007815 | 0.01654526 | 164.6948
19.85 | 0.2312067 | 2.097367 | 0.001018074 | 0.01659537 | 164.8362
19.9 | 0.2319901 | 2.0989 | 0.001022933 | 0.0166516 | 164.9568
19.95 | 0.2327191 | 2.1005 | 0.001024272 | 0.01670393 | 165.0825
20 | 0.2333649 | 2.102167 | 0.001016696 | 0.01675028 | 165.2135
20.05 | 0.2340786 | 2.1039 | 0.001004231 | 0.01680151 | 165.3497
20.1 | 0.2347951 | 2.105567 | 0.0009996628 | 0.01685294 | 165.4807
20.15 | 0.2354937 | 2.107233 | 0.0009846123 | 0.01690308 | 165.6117
20.2 | 0.2361928 | 2.108833 | 0.0009623671 | 0.01695326 | 165.7374
20.25 | 0.2368616 | 2.1101 | 0.0009483819 | 0.01700126 | 165.837
20.3 | 0.2374452 | 2.1115 | 0.0009481996 | 0.01704316 | 165.947
20.35 | 0.2381128 | 2.112967 | 0.0009418878 | 0.01709107 | 166.0623
20.4 | 0.2387976 | 2.1147 | 0.0009413295 | 0.01714022 | 166.1985
20.45 | 0.2395049 | 2.116033 | 0.0009522101 | 0.01719099 | 166.3033
20.5 | 0.2401036 | 2.117433 | 0.0009512416 | 0.01723396 | 166.4133
20.55 | 0.2407455 | 2.118833 | 0.0009439329 | 0.01728004 | 166.5234
20.6 | 0.2414457 | 2.120367 | 0.0009549615 | 0.0173303 | 166.6439
20.65 | 0.2421185 | 2.1219 | 0.0009765402 | 0.01737859 | 166.7644
20.7 | 0.2427449 | 2.1235 | 0.0009858542 | 0.01742355 | 166.8901
20.75 | 0.2434951 | 2.1251 | 0.0009886968 | 0.0174774 | 167.0159
20.8 | 0.2441865 | 2.126433 | 0.001013881 | 0.01752702 | 167.1207
20.85 | 0.244869 | 2.127967 | 0.001034566 | 0.01757601 | 167.2412
20.9 | 0.2455596 | 2.129433 | 0.00103959 | 0.01762558 | 167.3564
20.95 | 0.2463759 | 2.1309 | 0.001042564 | 0.01768417 | 167.4717
21 | 0.247093 | 2.1325 | 0.001053171 | 0.01773565 | 167.5974
21.05 | 0.2478141 | 2.134167 | 0.001050528 | 0.0177874 | 167.7284
21.1 | 0.2484902 | 2.1357 | 0.001035637 | 0.01783593 | 167.8489
21.15 | 0.2492831 | 2.1371 | 0.001033387 | 0.01789285 | 167.959
21.2 | 0.2499858 | 2.1387 | 0.001028801 | 0.01794328 | 168.0847
21.25 | 0.250691 | 2.1403 | 0.001021674 | 0.0179939 | 168.2105
21.3 | 0.2513952 | 2.141967 | 0.001001657 | 0.01804445 | 168.3414
21.35 | 0.252097 | 2.1433 | 0.0009964954 | 0.01809482 | 168.4462
21.4 | 0.252787 | 2.144767 | 0.0009898304 | 0.01814434 | 168.5615
21.45 | 0.2534593 | 2.1461 | 0.0009854156 | 0.0181926 | 168.6663
21.5 | 0.2541551 | 2.147433 | 0.0009835072 | 0.01824254 | 168.7711
21.55 | 0.2548325 | 2.1487 | 0.0009829432 | 0.01829116 | 168.8706
21.6 | 0.2555223 | 2.150033 | 0.0009678643 | 0.01834068 | 168.9754
21.65 | 0.2562101 | 2.151433 | 0.0009587099 | 0.01839005 | 169.0855
21.7 | 0.2568881 | 2.1529 | 0.0009518455 | 0.01843871 | 169.2007
21.75 | 0.2574708 | 2.154233 | 0.0009500681 | 0.01848053 | 169.3055
21.8 | 0.2581741 | 2.155633 | 0.0009329897 | 0.01853102 | 169.4155
21.85 | 0.2588329 | 2.157033 | 0.0009335366 | 0.0185783 | 169.5256
21.9 | 0.2595221 | 2.158367 | 0.0009448671 | 0.01862777 | 169.6304
21.95 | 0.260066 | 2.1597 | 0.0009460748 | 0.01866681 | 169.7351
22 | 0.2607781 | 2.161167 | 0.0009580149 | 0.01871792 | 169.8504
22.05 | 0.2614669 | 2.162433 | 0.0009793487 | 0.01876736 | 169.95
22.1 | 0.2621505 | 2.163833 | 0.001003895 | 0.01881643 | 170.06
22.15 | 0.2628423 | 2.1653 | 0.001000426 | 0.01886609 | 170.1753
22.2 | 0.2635811 | 2.1667 | 0.001003388 | 0.01891912 | 170.2853
22.25 | 0.2642658 | 2.168167 | 0.001020518 | 0.01896826 | 170.4006
22.3 | 0.2649397 | 2.169767 | 0.001031803 | 0.01901663 | 170.5263
22.35 | 0.2656566 | 2.1711 | 0.0010346 | 0.01906809 | 170.6311
22.4 | 0.2664565 | 2.172367 | 0.001040832 | 0.0191255 | 170.7306
22.45 | 0.2671702 | 2.173567 | 0.00104347 | 0.01917673 | 170.825
22.5 | 0.2678658 | 2.1749 | 0.001038565 | 0.01922666 | 170.9297
22.55 | 0.2685776 | 2.1763 | 0.001021219 | 0.01927775 | 171.0398
22.6 | 0.2693068 | 2.177567 | 0.001015306 | 0.01933009 | 171.1393
22.65 | 0.2700396 | 2.178767 | 0.0009957492 | 0.01938269 | 171.2336
22.7 | 0.2707028 | 2.180033 | 0.0009765915 | 0.01943029 | 171.3332
22.75 | 0.2713927 | 2.181233 | 0.000961581 | 0.01947981 | 171.4275
22.8 | 0.2719977 | 2.182433 | 0.0009561806 | 0.01952323 | 171.5218
22.85 | 0.272682 | 2.1837 | 0.0009568015 | 0.01957235 | 171.6214
22.9 | 0.2733653 | 2.1849 | 0.0009556622 | 0.0196214 | 171.7157
22.95 | 0.2740515 | 2.1863 | 0.0009634324 | 0.01967065 | 171.8257
23 | 0.2746951 | 2.187567 | 0.0009654376 | 0.01971685 | 171.9252
23.05 | 0.2753512 | 2.188633 | 0.0009597182 | 0.01976394 | 172.0091
23.1 | 0.2760388 | 2.189967 | 0.0009639337 | 0.01981329 | 172.1139
23.15 | 0.2767433 | 2.191367 | 0.0009756972 | 0.01986386 | 172.2239
23.2 | 0.2773626 | 2.192633 | 0.00098353 | 0.01990831 | 172.3234
23.25 | 0.2780762 | 2.193767 | 0.0009735438 | 0.01995953 | 172.4125
23.3 | 0.2787808 | 2.195033 | 0.000961843 | 0.02001011 | 172.5121
23.35 | 0.2794735 | 2.196367 | 0.0009612278 | 0.02005982 | 172.6169
23.4 | 0.2800756 | 2.1977 | 0.000957582 | 0.02010304 | 172.7216
23.45 | 0.2807225 | 2.198967 | 0.000960698 | 0.02014947 | 172.8212
23.5 | 0.2814163 | 2.2003 | 0.0009909697 | 0.02019928 | 172.926
23.55 | 0.2821287 | 2.201767 | 0.00103141 | 0.02025041 | 173.0412
23.6 | 0.2828098 | 2.203033 | 0.001054635 | 0.0202993 | 173.1408
23.65 | 0.2836248 | 2.2043 | 0.001057933 | 0.02035779 | 173.2403
23.7 | 0.284382 | 2.205433 | 0.001064222 | 0.02041215 | 173.3294
23.75 | 0.2851035 | 2.2067 | 0.001077011 | 0.02046393 | 173.429
23.8 | 0.2857873 | 2.208167 | 0.001066484 | 0.02051302 | 173.5442
23.85 | 0.2865699 | 2.209367 | 0.001057159 | 0.02056919 | 173.6385
23.9 | 0.2873802 | 2.210367 | 0.001039636 | 0.02062735 | 173.7171
23.95 | 0.288071 | 2.2115 | 0.001018342 | 0.02067693 | 173.8062
24 | 0.2887459 | 2.2129 | 0.0009939092 | 0.02072537 | 173.9162
24.05 | 0.28939 | 2.213967 | 0.0009780954 | 0.02077161 | 174.0001
24.1 | 0.2900729 | 2.215033 | 0.0009768536 | 0.02082062 | 174.0839
24.15 | 0.2907971 | 2.216233 | 0.0009851877 | 0.0208726 | 174.1782
24.2 | 0.2914797 | 2.217367 | 0.0009881727 | 0.0209216 | 174.2673
24.25 | 0.2921306 | 2.218367 | 0.0009886455 | 0.02096832 | 174.3459
24.3 | 0.2928552 | 2.219433 | 0.000977953 | 0.02102033 | 174.4297
24.35 | 0.2935153 | 2.220633 | 0.000989933 | 0.02106771 | 174.524
24.4 | 0.29423 | 2.221767 | 0.0009987798 | 0.02111901 | 174.6131
24.45 | 0.2948602 | 2.2229 | 0.001000534 | 0.02116424 | 174.7022
24.5 | 0.2956378 | 2.224033 | 0.000996165 | 0.02122005 | 174.7912
24.55 | 0.2963209 | 2.225167 | 0.0009977772 | 0.02126909 | 174.8803
24.6 | 0.2970207 | 2.2263 | 0.0009945244 | 0.02131931 | 174.9694
24.65 | 0.2976447 | 2.227633 | 0.0009872214 | 0.0213641 | 175.0742
24.7 | 0.2983999 | 2.228967 | 0.0009928382 | 0.02141831 | 175.179
24.75 | 0.2990436 | 2.230167 | 0.001009655 | 0.02146451 | 175.2733
24.8 | 0.2997815 | 2.231233 | 0.001028271 | 0.02151747 | 175.3571
24.85 | 0.3004691 | 2.232367 | 0.001031091 | 0.02156683 | 175.4462
24.9 | 0.3012416 | 2.233367 | 0.001041647 | 0.02162228 | 175.5248
24.95 | 0.3019605 | 2.234567 | 0.001038907 | 0.02167388 | 175.6191
25 | 0.3026723 | 2.235833 | 0.001033774 | 0.02172497 | 175.7186
25.05 | 0.3033916 | 2.237033 | 0.001023412 | 0.0217766 | 175.8129
25.1 | 0.3041108 | 2.2381 | 0.001022364 | 0.02182822 | 175.8968
25.15 | 0.3048005 | 2.2391 | 0.001021202 | 0.02187772 | 175.9754
25.2 | 0.3055226 | 2.240167 | 0.001019367 | 0.02192956 | 176.0592
25.25 | 0.3062377 | 2.2413 | 0.001018587 | 0.02198088 | 176.1483
25.3 | 0.3069438 | 2.2423 | 0.001021014 | 0.02203157 | 176.2268
25.35 | 0.3076513 | 2.243433 | 0.001004978 | 0.02208235 | 176.3159
25.4 | 0.3083589 | 2.2445 | 0.001005092 | 0.02213314 | 176.3997
25.45 | 0.3090766 | 2.245633 | 0.001013733 | 0.02218465 | 176.4888
25.5 | 0.3096922 | 2.2467 | 0.00101935 | 0.02222884 | 176.5726
25.55 | 0.310465 | 2.247967 | 0.001025383 | 0.02228431 | 176.6722
25.6 | 0.3112145 | 2.2491 | 0.001029684 | 0.0223381 | 176.7613
25.65 | 0.3119122 | 2.250167 | 0.001035272 | 0.02238819 | 176.8451
25.7 | 0.3126277 | 2.2513 | 0.001014816 | 0.02243954 | 176.9342
25.75 | 0.3133318 | 2.252367 | 0.001004727 | 0.02249008 | 177.018
25.8 | 0.3140409 | 2.2535 | 0.001003536 | 0.02254098 | 177.1071
25.85 | 0.3147055 | 2.254567 | 0.00100005 | 0.02258868 | 177.1909
25.9 | 0.3154136 | 2.2557 | 0.0009944732 | 0.0226395 | 177.28
25.95 | 0.3161217 | 2.256767 | 0.0009917616 | 0.02269033 | 177.3638
26 | 0.3168121 | 2.257833 | 0.0009759649 | 0.02273989 | 177.4476
26.05 | 0.3174779 | 2.258967 | 0.0009606638 | 0.02278768 | 177.5367
26.1 | 0.3181745 | 2.2599 | 0.0009550982 | 0.02283767 | 177.6101
26.15 | 0.3187581 | 2.260833 | 0.0009635349 | 0.02287957 | 177.6834
26.2 | 0.3194477 | 2.261767 | 0.0009622816 | 0.02292906 | 177.7568
26.25 | 0.3201476 | 2.262833 | 0.0009691859 | 0.0229793 | 177.8406
26.3 | 0.3208725 | 2.263833 | 0.0009866289 | 0.02303133 | 177.9192
26.35 | 0.3214725 | 2.264833 | 0.0009936813 | 0.02307439 | 177.9978
26.4 | 0.3221912 | 2.265967 | 0.001009011 | 0.02312599 | 178.0869
26.45 | 0.3229021 | 2.266833 | 0.001041493 | 0.02317701 | 178.155
26.5 | 0.3236322 | 2.2679 | 0.001072807 | 0.02322942 | 178.2388
26.55 | 0.3243913 | 2.268767 | 0.001080025 | 0.0232839 | 178.3069
26.6 | 0.3252176 | 2.269833 | 0.001075627 | 0.02334321 | 178.3907
26.65 | 0.3259335 | 2.2709 | 0.001079199 | 0.02339459 | 178.4746
26.7 | 0.3266638 | 2.2721 | 0.001072323 | 0.02344701 | 178.5689
26.75 | 0.3273603 | 2.2731 | 0.001057039 | 0.02349701 | 178.6475
26.8 | 0.3281873 | 2.274033 | 0.001048927 | 0.02355637 | 178.7208
26.85 | 0.3289077 | 2.2751 | 0.001017203 | 0.02360807 | 178.8047
26.9 | 0.3295993 | 2.276233 | 0.0009897621 | 0.02365772 | 178.8937
26.95 | 0.3302803 | 2.277233 | 0.0009677162 | 0.0237066 | 178.9723
27 | 0.3308599 | 2.278033 | 0.0009688327 | 0.0237482 | 179.0352
27.05 | 0.3315561 | 2.279033 | 0.000971926 | 0.02379817 | 179.1138
27.1 | 0.3322932 | 2.280167 | 0.0009828179 | 0.02385108 | 179.2029
27.15 | 0.3329855 | 2.281233 | 0.001006089 | 0.02390077 | 179.2867
27.2 | 0.3336372 | 2.2823 | 0.001009034 | 0.02394755 | 179.3705
27.25 | 0.3343422 | 2.283233 | 0.0009998223 | 0.02399815 | 179.4439
27.3 | 0.3350957 | 2.2843 | 0.001010965 | 0.02405223 | 179.5277
27.35 | 0.3357959 | 2.285233 | 0.001024608 | 0.02410249 | 179.6011
27.4 | 0.3364339 | 2.2861 | 0.001032692 | 0.02414828 | 179.6692
27.45 | 0.3372093 | 2.286967 | 0.001030322 | 0.02420394 | 179.7373
27.5 | 0.3379413 | 2.2879 | 0.001043259 | 0.02425648 | 179.8106
27.55 | 0.3386881 | 2.2889 | 0.001049445 | 0.02431009 | 179.8892
27.6 | 0.3393638 | 2.2899 | 0.001042946 | 0.02435858 | 179.9678
27.65 | 0.3401326 | 2.2909 | 0.001042604 | 0.02441376 | 180.0464
27.7 | 0.340834 | 2.291833 | 0.00105815 | 0.02446411 | 180.1198
27.75 | 0.3415802 | 2.292833 | 0.00107933 | 0.02451767 | 180.1984
27.8 | 0.3423018 | 2.2937 | 0.001081876 | 0.02456947 | 180.2665
27.85 | 0.3431266 | 2.294433 | 0.001079592 | 0.02462867 | 180.3241
27.9 | 0.3438959 | 2.2953 | 0.001072779 | 0.02468389 | 180.3922
27.95 | 0.3446098 | 2.2963 | 0.00106727 | 0.02473513 | 180.4708
28 | 0.345302 | 2.297167 | 0.001052003 | 0.02478481 | 180.5389
28.05 | 0.3460605 | 2.298033 | 0.001043863 | 0.02483925 | 180.607
28.1 | 0.3468161 | 2.298967 | 0.001048933 | 0.02489349 | 180.6804
28.15 | 0.3475359 | 2.2999 | 0.001050818 | 0.02494516 | 180.7537
28.2 | 0.3482272 | 2.300833 | 0.001040319 | 0.02499478 | 180.8271
28.25 | 0.3489876 | 2.3017 | 0.001034566 | 0.02504935 | 180.8952
28.3 | 0.3497122 | 2.302633 | 0.001022187 | 0.02510137 | 180.9686
28.35 | 0.3504096 | 2.3035 | 0.001015693 | 0.02515142 | 181.0367
28.4 | 0.3511317 | 2.3043 | 0.001003821 | 0.02520325 | 181.0995
28.45 | 0.3517715 | 2.3051 | 0.0009954131 | 0.02524917 | 181.1624
28.5 | 0.3525018 | 2.306167 | 0.0009761415 | 0.02530159 | 181.2463
28.55 | 0.3532003 | 2.307033 | 0.0009613417 | 0.02535173 | 181.3144
28.6 | 0.3538668 | 2.3081 | 0.000961974 | 0.02539957 | 181.3982
28.65 | 0.3544563 | 2.309033 | 0.0009590916 | 0.02544189 | 181.4716
28.7 | 0.355137 | 2.3097 | 0.0009514638 | 0.02549074 | 181.5239
28.75 | 0.3558503 | 2.310633 | 0.0009559698 | 0.02554194 | 181.5973
28.8 | 0.3565473 | 2.311367 | 0.0009668161 | 0.02559197 | 181.6549
28.85 | 0.3571347 | 2.312233 | 0.0009652325 | 0.02563413 | 181.723
28.9 | 0.3578265 | 2.3131 | 0.0009705531 | 0.02568378 | 181.7912
28.95 | 0.3585211 | 2.313967 | 0.0009992298 | 0.02573364 | 181.8593
29 | 0.3592057 | 2.314967 | 0.00102822 | 0.02578278 | 181.9379
29.05 | 0.3599261 | 2.315767 | 0.001031273 | 0.02583449 | 182.0007
29.1 | 0.3607232 | 2.316633 | 0.001032498 | 0.02589171 | 182.0689
29.15 | 0.3614202 | 2.317567 | 0.001048038 | 0.02594173 | 182.1422
29.2 | 0.3620928 | 2.3185 | 0.001060366 | 0.02599001 | 182.2156
29.25 | 0.3628112 | 2.3193 | 0.001055888 | 0.02604158 | 182.2784
29.3 | 0.3636397 | 2.320233 | 0.001060844 | 0.02610104 | 182.3518
29.35 | 0.3644122 | 2.3211 | 0.001045919 | 0.02615649 | 182.4199
29.4 | 0.3650779 | 2.322033 | 0.001018188 | 0.02620427 | 182.4932
29.45 | 0.3657937 | 2.323033 | 0.0009899614 | 0.02625565 | 182.5718
29.5 | 0.3664252 | 2.323833 | 0.0009833876 | 0.02630098 | 182.6347
29.55 | 0.3671136 | 2.324767 | 0.0009802373 | 0.02635039 | 182.7081
29.6 | 0.367826 | 2.325433 | 0.000977184 | 0.02640152 | 182.7605
29.65 | 0.3685338 | 2.3263 | 0.000985558 | 0.02645232 | 182.8286
29.7 | 0.3691573 | 2.327033 | 0.0009922629 | 0.02649708 | 182.8862
29.75 | 0.3698521 | 2.327767 | 0.0009883778 | 0.02654695 | 182.9438
29.8 | 0.3705635 | 2.3287 | 0.001004699 | 0.02659801 | 183.0172
29.85 | 0.3713005 | 2.329567 | 0.00102213 | 0.02665091 | 183.0853
29.9 | 0.3719389 | 2.330367 | 0.001025024 | 0.02669673 | 183.1482
29.95 | 0.3727288 | 2.331167 | 0.001012873 | 0.02675343 | 183.2111
30 | 0.3734266 | 2.331967 | 0.001001884 | 0.02680351 | 183.2739
30.05 | 0.3741316 | 2.3327 | 0.0009988311 | 0.02685412 | 183.3316
30.1 | 0.3747655 | 2.333433 | 0.0009894715 | 0.02689962 | 183.3892
30.15 | 0.3754623 | 2.3343 | 0.0009932313 | 0.02694964 | 183.4573
30.2 | 0.3761642 | 2.3351 | 0.001017094 | 0.02700002 | 183.5202
30.25 | 0.3768932 | 2.335967 | 0.001037306 | 0.02705234 | 183.5883
30.3 | 0.3775768 | 2.3369 | 0.001052163 | 0.02710141 | 183.6616
30.35 | 0.3783931 | 2.3379 | 0.001062542 | 0.02716 | 183.7402
30.4 | 0.3790849 | 2.338767 | 0.001083021 | 0.02720965 | 183.8084
30.45 | 0.379856 | 2.3397 | 0.001115025 | 0.027265 | 183.8817
30.5 | 0.3805946 | 2.340633 | 0.001128355 | 0.02731801 | 183.9551
30.55 | 0.3814351 | 2.341367 | 0.001146607 | 0.02737835 | 184.0127
30.6 | 0.382295 | 2.3421 | 0.001149523 | 0.02744007 | 184.0703
30.65 | 0.3830628 | 2.3429 | 0.001142722 | 0.02749518 | 184.1332
30.7 | 0.383835 | 2.343767 | 0.001121923 | 0.0275506 | 184.2013
30.75 | 0.3846269 | 2.344433 | 0.001107414 | 0.02760744 | 184.2537
30.8 | 0.3853829 | 2.345367 | 0.001099763 | 0.02766171 | 184.3271
30.85 | 0.3861495 | 2.346167 | 0.001086872 | 0.02771673 | 184.3899
30.9 | 0.3869212 | 2.3467 | 0.001072893 | 0.02777212 | 184.4318
30.95 | 0.387648 | 2.347367 | 0.001063225 | 0.02782429 | 184.4842
31 | 0.3883746 | 2.347967 | 0.001038816 | 0.02787644 | 184.5314
31.05 | 0.3891085 | 2.348633 | 0.001022421 | 0.02792912 | 184.5838
31.1 | 0.3898385 | 2.3493 | 0.001015192 | 0.02798151 | 184.6362
31.15 | 0.3904718 | 2.3501 | 0.001012224 | 0.02802697 | 184.6991
31.2 | 0.3911981 | 2.350833 | 0.001012788 | 0.02807911 | 184.7567
31.25 | 0.3919116 | 2.351433 | 0.001023571 | 0.02813032 | 184.8039
31.3 | 0.3926337 | 2.352233 | 0.001041242 | 0.02818215 | 184.8667
31.35 | 0.3933498 | 2.3531 | 0.001040678 | 0.02823355 | 184.9348
31.4 | 0.3940961 | 2.3539 | 0.001040462 | 0.02828712 | 184.9977
31.45 | 0.3948301 | 2.354767 | 0.001038263 | 0.0283398 | 185.0658
31.5 | 0.395531 | 2.355633 | 0.00103129 | 0.02839011 | 185.1339
31.55 | 0.3962512 | 2.356433 | 0.001025748 | 0.02844181 | 185.1968
31.6 | 0.3969715 | 2.357233 | 0.001032521 | 0.0284935 | 185.2597
31.65 | 0.3976642 | 2.358033 | 0.001029587 | 0.02854323 | 185.3226
31.7 | 0.3983956 | 2.358967 | 0.001030066 | 0.02859572 | 185.3959
31.75 | 0.3991625 | 2.359967 | 0.001040986 | 0.02865077 | 185.4745
31.8 | 0.3998095 | 2.360767 | 0.001057033 | 0.0286972 | 185.5374
31.85 | 0.4005569 | 2.361567 | 0.001068529 | 0.02875085 | 185.6003
31.9 | 0.4013398 | 2.362233 | 0.001088894 | 0.02880705 | 185.6526
31.95 | 0.402109 | 2.362967 | 0.001120334 | 0.02886226 | 185.7103
32 | 0.4028682 | 2.363633 | 0.001128799 | 0.02891676 | 185.7627
32.05 | 0.4036855 | 2.364433 | 0.001127768 | 0.02897541 | 185.8255
32.1 | 0.4044982 | 2.3651 | 0.001142727 | 0.02903375 | 185.8779
32.15 | 0.4052648 | 2.365833 | 0.001145843 | 0.02908877 | 185.9356
32.2 | 0.4060249 | 2.366433 | 0.00113253 | 0.02914333 | 185.9827
32.25 | 0.4069077 | 2.367167 | 0.001123535 | 0.0292067 | 186.0404
32.3 | 0.407661 | 2.367967 | 0.001123228 | 0.02926077 | 186.1032
32.35 | 0.4083926 | 2.3687 | 0.001121855 | 0.02931328 | 186.1609
32.4 | 0.4091725 | 2.369433 | 0.001107255 | 0.02936925 | 186.2185
32.45 | 0.4099742 | 2.370033 | 0.001106907 | 0.0294268 | 186.2657
32.5 | 0.4107706 | 2.3707 | 0.001089874 | 0.02948396 | 186.3181
32.55 | 0.4115063 | 2.371367 | 0.001066017 | 0.02953677 | 186.3705
32.6 | 0.4122491 | 2.372167 | 0.00104879 | 0.02959009 | 186.4333
32.65 | 0.4129167 | 2.3729 | 0.001042404 | 0.029638 | 186.491
32.7 | 0.4136488 | 2.3737 | 0.001034606 | 0.02969055 | 186.5538
32.75 | 0.4144041 | 2.374567 | 0.001030009 | 0.02974477 | 186.6219
32.8 | 0.4151495 | 2.3751 | 0.001029672 | 0.02979827 | 186.6639
32.85 | 0.4158036 | 2.3757 | 0.001021361 | 0.02984522 | 186.711
32.9 | 0.416521 | 2.376233 | 0.001002893 | 0.02989671 | 186.7529
32.95 | 0.4172299 | 2.376967 | 0.001004397 | 0.0299476 | 186.8106
33 | 0.4179482 | 2.377633 | 0.001019487 | 0.02999916 | 186.863
33.05 | 0.4185832 | 2.378233 | 0.00102957 | 0.03004473 | 186.9101
33.1 | 0.4193508 | 2.378767 | 0.001039972 | 0.03009983 | 186.952
33.15 | 0.4200942 | 2.3795 | 0.001062861 | 0.03015319 | 187.0097
33.2 | 0.4208378 | 2.380367 | 0.001073331 | 0.03020656 | 187.0778
33.25 | 0.4215613 | 2.381033 | 0.00106776 | 0.03025849 | 187.1302
33.3 | 0.4223775 | 2.381833 | 0.001068586 | 0.03031707 | 187.193
33.35 | 0.4230548 | 2.382567 | 0.001086337 | 0.03036569 | 187.2507
33.4 | 0.423806 | 2.3831 | 0.001105922 | 0.03041961 | 187.2926
33.45 | 0.4245651 | 2.383633 | 0.001112 | 0.0304741 | 187.3345
33.5 | 0.425422 | 2.3843 | 0.001125939 | 0.0305356 | 187.3869
33.55 | 0.4262185 | 2.385033 | 0.001125797 | 0.03059277 | 187.4445
33.6 | 0.4269595 | 2.385767 | 0.001118124 | 0.03064596 | 187.5022
33.65 | 0.4277218 | 2.386633 | 0.001106104 | 0.03070067 | 187.5703
33.7 | 0.4285086 | 2.3873 | 0.001111852 | 0.03075715 | 187.6227
33.75 | 0.4292759 | 2.387767 | 0.00111482 | 0.03081222 | 187.6594
33.8 | 0.4300588 | 2.388367 | 0.001118494 | 0.03086842 | 187.7065
33.85 | 0.430863 | 2.389233 | 0.001114347 | 0.03092614 | 187.7746
33.9 | 0.4315967 | 2.389967 | 0.001113464 | 0.0309788 | 187.8323
33.95 | 0.432406 | 2.390433 | 0.001099029 | 0.03103689 | 187.8689
34 | 0.4331542 | 2.3911 | 0.001082451 | 0.0310906 | 187.9213
34.05 | 0.4339372 | 2.391633 | 0.001072129 | 0.0311468 | 187.9633
34.1 | 0.4346356 | 2.3921 | 0.001058942 | 0.03119693 | 187.9999
34.15 | 0.4353643 | 2.392967 | 0.001036195 | 0.03124924 | 188.068
34.2 | 0.4361012 | 2.3937 | 0.0010301 | 0.03130213 | 188.1257
34.25 | 0.4368505 | 2.394233 | 0.001035061 | 0.0313559 | 188.1676
34.3 | 0.4374605 | 2.394767 | 0.001043247 | 0.03139969 | 188.2095
34.35 | 0.4382559 | 2.395367 | 0.001035204 | 0.03145678 | 188.2567
34.4 | 0.4389843 | 2.395967 | 0.001040262 | 0.03150907 | 188.3038
34.45 | 0.4397566 | 2.396567 | 0.001056948 | 0.0315645 | 188.351
34.5 | 0.4403863 | 2.397433 | 0.001050061 | 0.0316097 | 188.4191
34.55 | 0.441163 | 2.398033 | 0.001055774 | 0.03166545 | 188.4662
34.6 | 0.4419269 | 2.398633 | 0.001075188 | 0.03172028 | 188.5134
34.65 | 0.4426525 | 2.3991 | 0.001095856 | 0.03177236 | 188.5501
34.7 | 0.4434045 | 2.399833 | 0.001086667 | 0.03182633 | 188.6077
34.75 | 0.4442385 | 2.400433 | 0.001077832 | 0.03188619 | 188.6549
34.8 | 0.4449683 | 2.401167 | 0.001085192 | 0.03193858 | 188.7125
34.85 | 0.4456718 | 2.401967 | 0.001084394 | 0.03198907 | 188.7754
34.9 | 0.4464003 | 2.402567 | 0.001068079 | 0.03204137 | 188.8225
34.95 | 0.4472329 | 2.403167 | 0.001064462 | 0.03210113 | 188.8697
35 | 0.4479811 | 2.4039 | 0.001042587 | 0.03215483 | 188.9273
35.05 | 0.4486538 | 2.404567 | 0.001012577 | 0.03220311 | 188.9797
35.1 | 0.4493741 | 2.4053 | 0.0009845041 | 0.03225482 | 189.0373
35.15 | 0.4499941 | 2.4059 | 0.0009813596 | 0.03229932 | 189.0845
35.2 | 0.4506786 | 2.406567 | 0.0009795993 | 0.03234845 | 189.1369
35.25 | 0.4513887 | 2.4071 | 0.0009793658 | 0.03239942 | 189.1788
35.3 | 0.4521035 | 2.407767 | 0.0009907533 | 0.03245072 | 189.2312
35.35 | 0.4527383 | 2.4083 | 0.0009930718 | 0.03249629 | 189.2731
35.4 | 0.4534371 | 2.409033 | 0.0009812399 | 0.03254645 | 189.3308
35.45 | 0.4541467 | 2.409633 | 0.000994946 | 0.03259738 | 189.3779
35.5 | 0.4548519 | 2.410167 | 0.001017487 | 0.032648 | 189.4198
35.55 | 0.4554666 | 2.410567 | 0.001028977 | 0.03269212 | 189.4513
35.6 | 0.4562818 | 2.411033 | 0.001025155 | 0.03275063 | 189.4879
35.65 | 0.4570172 | 2.411567 | 0.001040747 | 0.03280342 | 189.5299
35.7 | 0.4577368 | 2.412233 | 0.001052265 | 0.03285507 | 189.5822
35.75 | 0.4583717 | 2.4129 | 0.001043618 | 0.03290064 | 189.6346
35.8 | 0.4591967 | 2.413567 | 0.001051673 | 0.03295985 | 189.687
35.85 | 0.4599132 | 2.4141 | 0.001082674 | 0.03301129 | 189.729
35.9 | 0.4606497 | 2.414767 | 0.001102521 | 0.03306415 | 189.7813
35.95 | 0.461399 | 2.415367 | 0.001103153 | 0.03311793 | 189.8285
36 | 0.4622733 | 2.4161 | 0.001109772 | 0.03318069 | 189.8861
36.05 | 0.4629935 | 2.4167 | 0.001123 | 0.03323238 | 189.9333
36.1 | 0.4637742 | 2.417367 | 0.001115959 | 0.03328842 | 189.9857
36.15 | 0.464514 | 2.417967 | 0.001102361 | 0.03334152 | 190.0328
36.2 | 0.465374 | 2.4185 | 0.001104429 | 0.03340325 | 190.0748
36.25 | 0.4660806 | 2.419367 | 0.001098561 | 0.03345396 | 190.1429
36.3 | 0.4668491 | 2.420233 | 0.001096055 | 0.03350912 | 190.211
36.35 | 0.4676019 | 2.4209 | 0.00108886 | 0.03356316 | 190.2634
36.4 | 0.4683663 | 2.4215 | 0.001098043 | 0.03361803 | 190.3105
36.45 | 0.4691381 | 2.422167 | 0.001089646 | 0.03367342 | 190.3629
36.5 | 0.4699092 | 2.4227 | 0.001085875 | 0.03372877 | 190.4048
36.55 | 0.4706675 | 2.423233 | 0.001088085 | 0.03378319 | 190.4468
36.6 | 0.4713756 | 2.423833 | 0.001088655 | 0.03383402 | 190.4939
36.65 | 0.4721459 | 2.424367 | 0.001094221 | 0.03388931 | 190.5358
36.7 | 0.4729467 | 2.424967 | 0.001108935 | 0.03394679 | 190.583
36.75 | 0.4736983 | 2.4253 | 0.001119223 | 0.03400074 | 190.6092
36.8 | 0.4744791 | 2.425767 | 0.00112288 | 0.03405678 | 190.6459
36.85 | 0.4752908 | 2.426167 | 0.001124766 | 0.03411504 | 190.6773
36.9 | 0.4760449 | 2.4267 | 0.001130309 | 0.03416917 | 190.7192
36.95 | 0.4768501 | 2.4273 | 0.001128543 | 0.03422697 | 190.7664
37 | 0.4776363 | 2.4277 | 0.00112112 | 0.0342834 | 190.7978
37.05 | 0.4784226 | 2.4281 | 0.001120083 | 0.03433983 | 190.8292
37.1 | 0.4791981 | 2.4285 | 0.001098653 | 0.0343955 | 190.8607
37.15 | 0.4799536 | 2.428967 | 0.001074448 | 0.03444973 | 190.8974
37.2 | 0.4807377 | 2.4293 | 0.001054379 | 0.03450601 | 190.9235
37.25 | 0.4814152 | 2.4297 | 0.001042177 | 0.03455464 | 190.955
37.3 | 0.4821137 | 2.430233 | 0.001023361 | 0.03460477 | 190.9969
37.35 | 0.4828468 | 2.430767 | 0.001028414 | 0.03465739 | 191.0388
37.4 | 0.4835865 | 2.431233 | 0.001049679 | 0.03471048 | 191.0755
37.45 | 0.4842307 | 2.431767 | 0.001069697 | 0.03475672 | 191.1174
37.5 | 0.4850561 | 2.432433 | 0.001079729 | 0.03481597 | 191.1698
37.55 | 0.4858169 | 2.433033 | 0.001101114 | 0.03487058 | 191.217
37.6 | 0.4865985 | 2.433567 | 0.001123439 | 0.03492668 | 191.2589
37.65 | 0.48733 | 2.434033 | 0.001125882 | 0.03497919 | 191.2956
37.7 | 0.4881651 | 2.434567 | 0.001129409 | 0.03503913 | 191.3375
37.75 | 0.4889578 | 2.435033 | 0.001134387 | 0.03509602 | 191.3741
37.8 | 0.48976 | 2.435567 | 0.001132377 | 0.0351536 | 191.4161
37.85 | 0.4905096 | 2.436167 | 0.00111057 | 0.03520741 | 191.4632
37.9 | 0.4913225 | 2.4367 | 0.001100669 | 0.03526575 | 191.5051
37.95 | 0.4920701 | 2.437033 | 0.001088752 | 0.03531942 | 191.5313
38 | 0.4927899 | 2.4375 | 0.001087003 | 0.03537108 | 191.568
38.05 | 0.4935738 | 2.4381 | 0.001084764 | 0.03542735 | 191.6152
38.1 | 0.4943067 | 2.438633 | 0.001091321 | 0.03547995 | 191.6571
38.15 | 0.4950861 | 2.439233 | 0.001088399 | 0.0355359 | 191.7042
38.2 | 0.4958589 | 2.4395 | 0.001087089 | 0.03559137 | 191.7252
38.25 | 0.4966153 | 2.439833 | 0.001092455 | 0.03564566 | 191.7514
38.3 | 0.4973211 | 2.4401 | 0.00109135 | 0.03569632 | 191.7723
38.35 | 0.4981222 | 2.440567 | 0.001071879 | 0.03575382 | 191.809
38.4 | 0.4988979 | 2.441033 | 0.001060166 | 0.0358095 | 191.8457
38.45 | 0.4996533 | 2.4415 | 0.001053433 | 0.03586372 | 191.8824
38.5 | 0.5002769 | 2.441967 | 0.001039727 | 0.03590848 | 191.919
38.55 | 0.5010272 | 2.4425 | 0.001021407 | 0.03596233 | 191.961
38.6 | 0.5017738 | 2.442967 | 0.001025109 | 0.03601592 | 191.9976
38.65 | 0.5025069 | 2.4435 | 0.001044774 | 0.03606854 | 192.0396
38.7 | 0.5031373 | 2.4441 | 0.001048973 | 0.03611379 | 192.0867
38.75 | 0.503918 | 2.444633 | 0.001061978 | 0.03616983 | 192.1286
38.8 | 0.5046879 | 2.444967 | 0.001099684 | 0.03622509 | 192.1548
38.85 | 0.5054341 | 2.4453 | 0.001139668 | 0.03627865 | 192.181
38.9 | 0.50621 | 2.445567 | 0.001149483 | 0.03633434 | 192.202
38.95 | 0.5071028 | 2.446167 | 0.001155528 | 0.03639842 | 192.2491
39 | 0.5079165 | 2.446767 | 0.001173478 | 0.03645682 | 192.2963
39.05 | 0.5086829 | 2.447433 | 0.001175409 | 0.03651184 | 192.3487
39.1 | 0.509466 | 2.4479 | 0.001154787 | 0.03656805 | 192.3854
39.15 | 0.5103662 | 2.4485 | 0.001142579 | 0.03663266 | 192.4325
39.2 | 0.5111599 | 2.448967 | 0.001132781 | 0.03668963 | 192.4692
39.25 | 0.5118873 | 2.449567 | 0.001111749 | 0.03674184 | 192.5163
39.3 | 0.5126441 | 2.449833 | 0.001085323 | 0.03679616 | 192.5373
39.35 | 0.513422 | 2.450167 | 0.001084605 | 0.036852 | 192.5635
39.4 | 0.5141622 | 2.450567 | 0.001083722 | 0.03690513 | 192.5949
39.45 | 0.5149095 | 2.451033 | 0.001086206 | 0.03695876 | 192.6316
39.5 | 0.5156908 | 2.4515 | 0.001092483 | 0.03701484 | 192.6683
39.55 | 0.5164063 | 2.451967 | 0.001106981 | 0.0370662 | 192.705
39.6 | 0.5172071 | 2.452433 | 0.00110603 | 0.03712368 | 192.7416
39.65 | 0.517996 | 2.453033 | 0.001111704 | 0.03718031 | 192.7888
39.7 | 0.5187962 | 2.453433 | 0.001117024 | 0.03723774 | 192.8202
39.75 | 0.5195002 | 2.453767 | 0.001118266 | 0.03728827 | 192.8464
39.8 | 0.5203263 | 2.4541 | 0.001107141 | 0.03734757 | 192.8726
39.85 | 0.5210879 | 2.454567 | 0.001102054 | 0.03740223 | 192.9093
39.9 | 0.5219063 | 2.454833 | 0.001104355 | 0.03746098 | 192.9303
39.95 | 0.5225916 | 2.455167 | 0.001103723 | 0.03751016 | 192.9565
40 | 0.5233738 | 2.455433 | 0.001115799 | 0.03756631 | 192.9774
40.05 | 0.5241475 | 2.4559 | 0.001139201 | 0.03762184 | 193.0141
40.1 | 0.5249735 | 2.456367 | 0.0011607 | 0.03768113 | 193.0508
40.15 | 0.525779 | 2.4567 | 0.001167576 | 0.03773895 | 193.077
40.2 | 0.5266548 | 2.4571 | 0.001171216 | 0.03780181 | 193.1084
40.25 | 0.5274068 | 2.4575 | 0.001177311 | 0.03785578 | 193.1398
40.3 | 0.5282316 | 2.458033 | 0.001198662 | 0.03791498 | 193.1818
40.35 | 0.5290476 | 2.458433 | 0.001203316 | 0.03797356 | 193.2132
40.4 | 0.5299232 | 2.458767 | 0.001214265 | 0.03803641 | 193.2394
40.45 | 0.5308463 | 2.4593 | 0.001214915 | 0.03810267 | 193.2813
40.5 | 0.5316213 | 2.459767 | 0.001215108 | 0.03815829 | 193.318
40.55 | 0.532442 | 2.4601 | 0.001199369 | 0.0382172 | 193.3442
40.6 | 0.5333015 | 2.460367 | 0.00118777 | 0.03827889 | 193.3651
40.65 | 0.5341637 | 2.460767 | 0.001176747 | 0.03834078 | 193.3966
40.7 | 0.5349495 | 2.4611 | 0.001164255 | 0.03839718 | 193.4228
40.75 | 0.5357761 | 2.461433 | 0.001152036 | 0.03845651 | 193.449
40.8 | 0.5365 | 2.461767 | 0.001150452 | 0.03850847 | 193.4752
40.85 | 0.5373417 | 2.462033 | 0.00114173 | 0.03856888 | 193.4961
40.9 | 0.538156 | 2.4623 | 0.00112975 | 0.03862733 | 193.5171
40.95 | 0.5389839 | 2.462633 | 0.001131607 | 0.03868676 | 193.5433
41 | 0.539682 | 2.4629 | 0.001128902 | 0.03873687 | 193.5642
41.05 | 0.5404526 | 2.463167 | 0.001120197 | 0.03879217 | 193.5852
41.1 | 0.5412747 | 2.463567 | 0.001125797 | 0.03885118 | 193.6166
41.15 | 0.5421127 | 2.463833 | 0.001146903 | 0.03891133 | 193.6376
41.2 | 0.5428223 | 2.463967 | 0.001147934 | 0.03896227 | 193.6481
41.25 | 0.5436565 | 2.4643 | 0.001150076 | 0.03902214 | 193.6743
41.3 | 0.5444869 | 2.464633 | 0.001174366 | 0.03908175 | 193.7005
41.35 | 0.5452599 | 2.464967 | 0.001197443 | 0.03913723 | 193.7267
41.4 | 0.546099 | 2.4651 | 0.001197933 | 0.03919746 | 193.7371
41.45 | 0.547029 | 2.465433 | 0.001198793 | 0.03926421 | 193.7633
41.5 | 0.5478219 | 2.4657 | 0.001222463 | 0.03932112 | 193.7843
41.55 | 0.5486319 | 2.4659 | 0.001232773 | 0.03937926 | 193.8
41.6 | 0.5494587 | 2.466167 | 0.001232614 | 0.03943861 | 193.821
41.65 | 0.5504338 | 2.4665 | 0.001239467 | 0.0395086 | 193.8472
41.7 | 0.5512986 | 2.466767 | 0.001232454 | 0.03957067 | 193.8681
41.75 | 0.5521246 | 2.4671 | 0.001212454 | 0.03962996 | 193.8943
41.8 | 0.5529387 | 2.467367 | 0.001190733 | 0.03968839 | 193.9153
41.85 | 0.5537612 | 2.467633 | 0.001188061 | 0.03974743 | 193.9362
41.9 | 0.5545766 | 2.4679 | 0.00119026 | 0.03980596 | 193.9572
41.95 | 0.5554446 | 2.4681 | 0.001187901 | 0.03986826 | 193.9729
42 | 0.5562636 | 2.468167 | 0.001189434 | 0.03992704 | 193.9782
42.05 | 0.5570855 | 2.4683 | 0.001186386 | 0.03998604 | 193.9886
42.1 | 0.5578835 | 2.468567 | 0.001170663 | 0.04004331 | 194.0096
42.15 | 0.5587429 | 2.4689 | 0.001168749 | 0.040105 | 194.0358
42.2 | 0.5595511 | 2.469033 | 0.001171256 | 0.04016301 | 194.0463
42.25 | 0.5603116 | 2.469167 | 0.001177112 | 0.0402176 | 194.0568
42.3 | 0.5611557 | 2.469367 | 0.001183954 | 0.04027819 | 194.0725
42.35 | 0.5619961 | 2.469633 | 0.001205498 | 0.04033851 | 194.0934
42.4 | 0.5628329 | 2.469767 | 0.001221614 | 0.04039857 | 194.1039
42.45 | 0.5636911 | 2.469967 | 0.001226718 | 0.04046017 | 194.1196
42.5 | 0.5645767 | 2.4701 | 0.001228991 | 0.04052374 | 194.1301
42.55 | 0.5654083 | 2.470167 | 0.001227686 | 0.04058343 | 194.1353
42.6 | 0.5662752 | 2.4701 | 0.001218948 | 0.04064565 | 194.1301
42.65 | 0.5671192 | 2.470167 | 0.001222918 | 0.04070623 | 194.1353
42.7 | 0.5679632 | 2.4703 | 0.001240766 | 0.04076681 | 194.1458
42.75 | 0.5687882 | 2.4703 | 0.00124231 | 0.04082603 | 194.1458
42.8 | 0.5697117 | 2.470033 | 0.001248758 | 0.04089231 | 194.1249
42.85 | 0.570628 | 2.469567 | 0.001272724 | 0.04095808 | 194.0882
42.9 | 0.5714302 | 2.4689 | 0.001307832 | 0.04101566 | 194.0358
42.95 | 0.5723136 | 2.467967 | 0.001341966 | 0.04107907 | 193.9624
43 | 0.5733149 | 2.466633 | 0.001419685 | 0.04115094 | 193.8577
43.05 | 0.5743272 | 2.465033 | 0.001505436 | 0.0412236 | 193.7319
43.1 | 0.5753422 | 2.462967 | 0.001565945 | 0.04129646 | 193.5695
43.15 | 0.576579 | 2.460433 | 0.001603907 | 0.04138523 | 193.3704
43.2 | 0.5776986 | 2.457433 | 0.00166105 | 0.04146559 | 193.1346
43.25 | 0.5788217 | 2.4537 | 0.001710724 | 0.0415462 | 192.8412
43.3 | 0.5799611 | 2.4497 | 0.001744215 | 0.04162799 | 192.5268
43.35 | 0.5812999 | 2.4451 | 0.00178948 | 0.04172408 | 192.1653
43.4 | 0.5825632 | 2.4397 | 0.001834563 | 0.04181476 | 191.7409
43.45 | 0.58385 | 2.4339 | 0.001863 | 0.04190712 | 191.2851
43.5 | 0.5851135 | 2.4273 | 0.001877794 | 0.04199781 | 190.7664
43.55 | 0.5864643 | 2.420967 | 0.001908687 | 0.04209477 | 190.2686
43.6 | 0.5877806 | 2.412367 | 0.001921675 | 0.04218925 | 189.5927
43.65 | 0.5891589 | 2.4027 | 0.001957182 | 0.04228818 | 188.833