## Tabelle1
8 | 9 | 10 | 11 | 15 | 16
X | X | X | X | X | X
Zeit | Länge | Kraft | Dehnrate | Dehnung | Spannung
offset | DL+ | F+ | de/dt | e-technisch+ | s-technisch+
[s] | [mm] | [kN] | [-/s] | [-] | [MPa]
0 | 0.001492328 | 0.1063667 | 2.58341e-05 | 0.0001071151 | 8.355417
0.05 | 0.001510217 | 0.1079667 | 3.680575e-05 | 0.0001083991 | 8.481102
0.1 | 0.001551217 | 0.1109 | 4.003003e-05 | 0.000111342 | 8.711524
0.15 | 0.001570995 | 0.1151 | 4.00813e-05 | 0.0001127616 | 9.041446
0.2 | 0.001599995 | 0.1199667 | 5.497222e-05 | 0.0001148431 | 9.423737
0.25 | 0.001619884 | 0.1257 | 7.033027e-05 | 0.0001162707 | 9.874108
0.3 | 0.00166355 | 0.1326333 | 9.215965e-05 | 0.000119405 | 10.41874
0.35 | 0.001776439 | 0.1402333 | 0.0001189052 | 0.0001275078 | 11.01574
0.4 | 0.001850328 | 0.1494333 | 0.0001526747 | 0.0001328114 | 11.73843
0.45 | 0.001951106 | 0.1593667 | 0.0001801494 | 0.0001400449 | 12.51872
0.5 | 0.002089995 | 0.1705667 | 0.0002092305 | 0.000150014 | 13.39852
0.55 | 0.002269995 | 0.1831 | 0.0002497277 | 0.0001629339 | 14.38305
0.6 | 0.002425884 | 0.1975667 | 0.0002831212 | 0.0001741231 | 15.51945
0.65 | 0.002646772 | 0.2125667 | 0.0003113194 | 0.0001899779 | 16.69774
0.7 | 0.002898217 | 0.2290333 | 0.0003393296 | 0.0002080259 | 17.99125
0.75 | 0.003127439 | 0.2462333 | 0.0003671404 | 0.0002244788 | 19.34236
0.8 | 0.003384995 | 0.2647 | 0.0003806015 | 0.0002429655 | 20.79297
0.85 | 0.00367655 | 0.2839 | 0.0003878475 | 0.0002638925 | 22.30119
0.9 | 0.003964106 | 0.3018333 | 0.0003976514 | 0.0002845324 | 23.7099
0.95 | 0.004227661 | 0.3223667 | 0.000393641 | 0.0003034497 | 25.32286
1 | 0.004493328 | 0.3433667 | 0.0003939315 | 0.0003225185 | 26.97247
1.05 | 0.004790217 | 0.3641667 | 0.0004065039 | 0.0003438284 | 28.60637
1.1 | 0.005025439 | 0.3843 | 0.0004160571 | 0.000360712 | 30.1879
1.15 | 0.005342661 | 0.4067 | 0.0004203182 | 0.0003834813 | 31.94749
1.2 | 0.005686328 | 0.4297 | 0.0004290682 | 0.0004081487 | 33.75421
1.25 | 0.005953217 | 0.4523667 | 0.0004451269 | 0.0004273053 | 35.53474
1.3 | 0.006230439 | 0.4735 | 0.000454908 | 0.0004472035 | 37.19483
1.35 | 0.006572995 | 0.4947667 | 0.0004673892 | 0.0004717912 | 38.86539
1.4 | 0.006917884 | 0.5174333 | 0.0004946703 | 0.0004965463 | 40.64592
1.45 | 0.007272661 | 0.5391 | 0.000519798 | 0.0005220113 | 42.3479
1.5 | 0.007616328 | 0.5604333 | 0.0005440598 | 0.0005466787 | 44.0237
1.55 | 0.008012217 | 0.5819 | 0.0005726511 | 0.0005750945 | 45.70997
1.6 | 0.008417661 | 0.6022333 | 0.0006164238 | 0.0006041962 | 47.30721
1.65 | 0.008863884 | 0.6237667 | 0.0006514807 | 0.0006362248 | 48.99872
1.7 | 0.009313106 | 0.6429667 | 0.0006795592 | 0.0006684687 | 50.50694
1.75 | 0.009865328 | 0.6619667 | 0.0007023684 | 0.0007081057 | 51.99944
1.8 | 0.01031811 | 0.6805667 | 0.000722392 | 0.0007406048 | 53.46053
1.85 | 0.01082966 | 0.7003 | 0.0007487957 | 0.0007773228 | 55.01064
1.9 | 0.01133866 | 0.7167 | 0.0007657716 | 0.0008138574 | 56.29891
1.95 | 0.01188877 | 0.7328333 | 0.0007914861 | 0.0008533428 | 57.56623
2 | 0.01249233 | 0.7485667 | 0.0008140845 | 0.0008966644 | 58.80213
2.05 | 0.01304155 | 0.7649667 | 0.0008283374 | 0.000936086 | 60.0904
2.1 | 0.01360488 | 0.7803667 | 0.0008350423 | 0.0009765205 | 61.30011
2.15 | 0.01422744 | 0.7934333 | 0.0008390869 | 0.001021206 | 62.32654
2.2 | 0.01479422 | 0.8069667 | 0.000840568 | 0.001061888 | 63.38962
2.25 | 0.01538799 | 0.8201667 | 0.0008418725 | 0.001104507 | 64.42652
2.3 | 0.01598699 | 0.8329667 | 0.0008330542 | 0.001147502 | 65.432
2.35 | 0.01653166 | 0.8449 | 0.0008356006 | 0.001186596 | 66.3694
2.4 | 0.01714466 | 0.8569 | 0.0008261043 | 0.001230596 | 67.31203
2.45 | 0.01769544 | 0.8685 | 0.0008228174 | 0.001270129 | 68.22325
2.5 | 0.01830277 | 0.8796333 | 0.0008275855 | 0.001313722 | 69.09781
2.55 | 0.01882722 | 0.8900333 | 0.0008286279 | 0.001351365 | 69.91476
2.6 | 0.01942022 | 0.8999 | 0.000825096 | 0.001393929 | 70.68981
2.65 | 0.02001799 | 0.9105 | 0.0008214502 | 0.001436836 | 71.52247
2.7 | 0.02061122 | 0.9207 | 0.0008327295 | 0.001479416 | 72.32371
2.75 | 0.02112399 | 0.9307667 | 0.0008403345 | 0.001516221 | 73.11448
2.8 | 0.02171533 | 0.9407667 | 0.0008474039 | 0.001558666 | 73.90001
2.85 | 0.02234255 | 0.9501667 | 0.0008673022 | 0.001603686 | 74.63841
2.9 | 0.02296599 | 0.9601667 | 0.0008814241 | 0.001648435 | 75.42394
2.95 | 0.02355144 | 0.9693 | 0.0008802335 | 0.001690456 | 76.14139
3 | 0.02421488 | 0.9784333 | 0.0008700821 | 0.001738077 | 76.85884
3.05 | 0.02478533 | 0.9868333 | 0.0008748673 | 0.001779022 | 77.51868
3.1 | 0.02539344 | 0.9957667 | 0.0008818627 | 0.00182267 | 78.22042
3.15 | 0.02596988 | 1.003967 | 0.0008767073 | 0.001864046 | 78.86456
3.2 | 0.02664888 | 1.0123 | 0.0008805354 | 0.001912782 | 79.51917
3.25 | 0.02726744 | 1.020367 | 0.0008740299 | 0.001957181 | 80.15283
3.3 | 0.02784166 | 1.028767 | 0.0008624373 | 0.001998397 | 80.81267
3.35 | 0.02844555 | 1.0371 | 0.0008440714 | 0.002041742 | 81.46728
3.4 | 0.02902799 | 1.044167 | 0.0008355949 | 0.002083548 | 82.02239
3.45 | 0.02959833 | 1.0513 | 0.0008280412 | 0.002124485 | 82.58273
3.5 | 0.03018733 | 1.058367 | 0.0008164144 | 0.002166762 | 83.13784
3.55 | 0.03075211 | 1.065367 | 0.000809419 | 0.0022073 | 83.68771
3.6 | 0.03130111 | 1.0719 | 0.0008006747 | 0.002246706 | 84.20092
3.65 | 0.03185355 | 1.0787 | 0.0007794435 | 0.002286359 | 84.73508
3.7 | 0.03241577 | 1.085367 | 0.0007743108 | 0.002326713 | 85.25877
3.75 | 0.03295122 | 1.091833 | 0.0007775408 | 0.002365146 | 85.76674
3.8 | 0.03341733 | 1.098033 | 0.0007798821 | 0.002398602 | 86.25377
3.85 | 0.03400966 | 1.104567 | 0.0007724423 | 0.002441118 | 86.76699
3.9 | 0.03458511 | 1.1109 | 0.00078469 | 0.002482422 | 87.26449
3.95 | 0.03512499 | 1.1169 | 0.0007960548 | 0.002521174 | 87.73581
4 | 0.03559944 | 1.122567 | 0.0007982423 | 0.002555228 | 88.18094
4.05 | 0.03622644 | 1.1287 | 0.0007991594 | 0.002600232 | 88.66273
4.1 | 0.03677699 | 1.134567 | 0.0008174626 | 0.00263975 | 89.12357
4.15 | 0.03737111 | 1.1409 | 0.0008218946 | 0.002682393 | 89.62108
4.2 | 0.03789099 | 1.146833 | 0.0008062004 | 0.00271971 | 90.08716
4.25 | 0.03853055 | 1.152767 | 0.0008008114 | 0.002765615 | 90.55324
4.3 | 0.03903566 | 1.158367 | 0.0008076644 | 0.002801871 | 90.99314
4.35 | 0.03957577 | 1.164433 | 0.0008148479 | 0.002840638 | 91.46969
4.4 | 0.04013222 | 1.169967 | 0.0008092196 | 0.002880578 | 91.90435
4.45 | 0.04077966 | 1.1751 | 0.0008177873 | 0.00292705 | 92.30759
4.5 | 0.04132388 | 1.180633 | 0.0008168417 | 0.002966113 | 92.74225
4.55 | 0.04186499 | 1.186633 | 0.0008127515 | 0.003004952 | 93.21357
4.6 | 0.04242922 | 1.192033 | 0.000808274 | 0.003045451 | 93.63775
4.65 | 0.04299344 | 1.197433 | 0.0008185563 | 0.003085949 | 94.06194
4.7 | 0.04357211 | 1.2029 | 0.0008266113 | 0.003127484 | 94.49136
4.75 | 0.04415977 | 1.208633 | 0.0008229085 | 0.003169665 | 94.94173
4.8 | 0.04473499 | 1.213967 | 0.000817548 | 0.003210953 | 95.36068
4.85 | 0.04531333 | 1.219033 | 0.0008138566 | 0.003252464 | 95.75868
4.9 | 0.04584522 | 1.224233 | 0.0007991822 | 0.003290641 | 96.16716
4.95 | 0.04640888 | 1.2295 | 0.0008009937 | 0.0033311 | 96.58087
5 | 0.04699399 | 1.234767 | 0.0008087525 | 0.003373098 | 96.99458
5.05 | 0.04748455 | 1.240033 | 0.0008202596 | 0.003408308 | 97.40829
5.1 | 0.04811233 | 1.2453 | 0.0008277791 | 0.003453368 | 97.82201
5.15 | 0.04870155 | 1.250633 | 0.0008391837 | 0.003495661 | 98.24096
5.2 | 0.04927699 | 1.256233 | 0.0008596402 | 0.003536965 | 98.68085
5.25 | 0.04986311 | 1.261367 | 0.0008623404 | 0.003579034 | 99.08409
5.3 | 0.05047611 | 1.266033 | 0.0008691308 | 0.003623034 | 99.45067
5.35 | 0.05111055 | 1.271167 | 0.0008735741 | 0.003668572 | 99.85391
5.4 | 0.05171322 | 1.276233 | 0.0008808316 | 0.00371183 | 100.2519
5.45 | 0.05231233 | 1.281033 | 0.0008801252 | 0.003754833 | 100.629
5.5 | 0.05291144 | 1.285567 | 0.0008773339 | 0.003797835 | 100.9851
5.55 | 0.05356577 | 1.290233 | 0.0008647672 | 0.003844801 | 101.3517
5.6 | 0.05416211 | 1.295567 | 0.0008427555 | 0.003887604 | 101.7706
5.65 | 0.05476422 | 1.300433 | 0.0008233415 | 0.003930822 | 102.1529
5.7 | 0.05528411 | 1.3049 | 0.0008070207 | 0.003968139 | 102.5038
5.75 | 0.05581033 | 1.309433 | 0.0007991822 | 0.004005909 | 102.8599
5.8 | 0.05639411 | 1.314367 | 0.0008161524 | 0.004047811 | 103.2474
5.85 | 0.05697599 | 1.3191 | 0.0008402946 | 0.004089578 | 103.6192
5.9 | 0.05751355 | 1.3237 | 0.0008602042 | 0.004128162 | 103.9806
5.95 | 0.05819566 | 1.3283 | 0.0008733178 | 0.004177122 | 104.3419
6 | 0.05878399 | 1.332767 | 0.0008942756 | 0.004219351 | 104.6928
6.05 | 0.05940322 | 1.3377 | 0.0009158942 | 0.004263797 | 105.0803
6.1 | 0.06003044 | 1.342167 | 0.0009187368 | 0.004308817 | 105.4312
6.15 | 0.06070977 | 1.346633 | 0.0009249347 | 0.004357578 | 105.782
6.2 | 0.06137677 | 1.351167 | 0.0009340037 | 0.004405453 | 106.1381
6.25 | 0.06200488 | 1.356033 | 0.0009352854 | 0.004450537 | 106.5204
6.3 | 0.06261433 | 1.3609 | 0.0009237555 | 0.004494281 | 106.9027
6.35 | 0.06332144 | 1.3651 | 0.0009122199 | 0.004545036 | 107.2327
6.4 | 0.06395766 | 1.3697 | 0.0008919742 | 0.004590702 | 107.594
6.45 | 0.06455622 | 1.3743 | 0.0008762288 | 0.004633665 | 107.9553
6.5 | 0.06515899 | 1.378833 | 0.0008587231 | 0.00467693 | 108.3114
6.55 | 0.06569611 | 1.382767 | 0.0008571907 | 0.004715483 | 108.6204
6.6 | 0.06632766 | 1.3871 | 0.0008579313 | 0.004760814 | 108.9608
6.65 | 0.06694455 | 1.391367 | 0.0008640152 | 0.004805093 | 109.296
6.7 | 0.06754899 | 1.3955 | 0.0008748844 | 0.004848478 | 109.6207
6.75 | 0.06812466 | 1.3995 | 0.0008710392 | 0.004889798 | 109.9349
6.8 | 0.06875033 | 1.403367 | 0.0008577661 | 0.004934706 | 110.2386
6.85 | 0.06937577 | 1.407567 | 0.00085604 | 0.004979599 | 110.5685
6.9 | 0.06996955 | 1.4117 | 0.0008566951 | 0.005022219 | 110.8932
6.95 | 0.07049066 | 1.415633 | 0.0008599365 | 0.005059623 | 111.2022
7 | 0.07113088 | 1.419567 | 0.0008613606 | 0.005105576 | 111.5112
7.05 | 0.07173588 | 1.423367 | 0.0008727823 | 0.005149001 | 111.8097
7.1 | 0.07238077 | 1.427567 | 0.0008858617 | 0.005195289 | 112.1396
7.15 | 0.07295344 | 1.431233 | 0.0008762515 | 0.005236394 | 112.4276
7.2 | 0.07358555 | 1.435167 | 0.0008766674 | 0.005281765 | 112.7366
7.25 | 0.07420788 | 1.4391 | 0.0008901456 | 0.005326434 | 113.0456
7.3 | 0.07477833 | 1.4433 | 0.0009111262 | 0.005367379 | 113.3755
7.35 | 0.07541911 | 1.447033 | 0.0009206623 | 0.005413373 | 113.6688
7.4 | 0.07612677 | 1.450833 | 0.0009238239 | 0.005464167 | 113.9673
7.45 | 0.07677933 | 1.4547 | 0.0009338328 | 0.005511005 | 114.271
7.5 | 0.07740755 | 1.458767 | 0.0009358836 | 0.005556097 | 114.5904
7.55 | 0.07800799 | 1.462767 | 0.0009245986 | 0.005599196 | 114.9047
7.6 | 0.07869688 | 1.466433 | 0.0009230434 | 0.005648642 | 115.1927
7.65 | 0.07938088 | 1.470167 | 0.0009228384 | 0.005697738 | 115.4859
7.7 | 0.07997399 | 1.4741 | 0.0009158885 | 0.00574031 | 115.7949
7.75 | 0.08061199 | 1.4781 | 0.0008991747 | 0.005786104 | 116.1091
7.8 | 0.08124577 | 1.4817 | 0.0008900487 | 0.005831594 | 116.3919
7.85 | 0.08185311 | 1.485167 | 0.0008812759 | 0.005875187 | 116.6642
7.9 | 0.08247088 | 1.4889 | 0.0008711816 | 0.005919529 | 116.9575
7.95 | 0.08308933 | 1.4927 | 0.0008656502 | 0.00596392 | 117.256
8 | 0.08364377 | 1.4961 | 0.0008657584 | 0.006003716 | 117.5231
8.05 | 0.08426533 | 1.499567 | 0.0008569515 | 0.00604833 | 117.7954
8.1 | 0.08487477 | 1.5031 | 0.0008552766 | 0.006092074 | 118.073
8.15 | 0.08548733 | 1.506633 | 0.0008585465 | 0.006136041 | 118.3505
8.2 | 0.08603344 | 1.509967 | 0.0008573445 | 0.00617524 | 118.6124
8.25 | 0.08664955 | 1.513367 | 0.0008486629 | 0.006219462 | 118.8794
8.3 | 0.08724999 | 1.5169 | 0.0008455355 | 0.006262561 | 119.157
8.35 | 0.08786855 | 1.5203 | 0.0008498079 | 0.006306959 | 119.4241
8.4 | 0.08839944 | 1.523833 | 0.0008511409 | 0.006345065 | 119.7016
8.45 | 0.08900099 | 1.527367 | 0.0008597143 | 0.006388243 | 119.9792
8.5 | 0.08960777 | 1.530633 | 0.0008816633 | 0.006431795 | 120.2358
8.55 | 0.09023399 | 1.5341 | 0.0009016128 | 0.006476744 | 120.5081
8.6 | 0.09085977 | 1.537433 | 0.000909947 | 0.00652166 | 120.7699
8.65 | 0.09154955 | 1.5409 | 0.0009112857 | 0.006571171 | 121.0423
8.7 | 0.09214499 | 1.544167 | 0.0009193748 | 0.00661391 | 121.2989
8.75 | 0.09278711 | 1.547567 | 0.0009319415 | 0.006659999 | 121.5659
8.8 | 0.09340211 | 1.550967 | 0.0009293268 | 0.006704142 | 121.833
8.85 | 0.09410399 | 1.554433 | 0.0009301357 | 0.006754522 | 122.1053
8.9 | 0.09479688 | 1.557833 | 0.0009269456 | 0.006804255 | 122.3724
8.95 | 0.09538477 | 1.5613 | 0.00092232 | 0.006846452 | 122.6447
9 | 0.09599566 | 1.564833 | 0.0009068024 | 0.0068903 | 122.9223
9.05 | 0.09665777 | 1.567967 | 0.000901271 | 0.006937825 | 123.1684
9.1 | 0.09729655 | 1.571367 | 0.0008974315 | 0.006983674 | 123.4355
9.15 | 0.09790888 | 1.574567 | 0.0008889778 | 0.007027626 | 123.6869
9.2 | 0.09854022 | 1.5777 | 0.0008795841 | 0.007072941 | 123.933
9.25 | 0.09910611 | 1.5807 | 0.0008786042 | 0.007113559 | 124.1687
9.3 | 0.09972866 | 1.583833 | 0.0008700821 | 0.007158244 | 124.4148
9.35 | 0.100356 | 1.5871 | 0.0008667268 | 0.007203273 | 124.6714
9.4 | 0.1009813 | 1.590233 | 0.0008703897 | 0.007248157 | 124.9175
9.45 | 0.1015218 | 1.593233 | 0.0008694783 | 0.007286949 | 125.1532
9.5 | 0.1021473 | 1.596367 | 0.0008587402 | 0.00733185 | 125.3993
9.55 | 0.102764 | 1.599367 | 0.0008675243 | 0.007376112 | 125.635
9.6 | 0.1033877 | 1.6023 | 0.0008786612 | 0.007420877 | 125.8654
9.65 | 0.1039209 | 1.605167 | 0.0008817602 | 0.00745915 | 126.0906
9.7 | 0.1046088 | 1.6083 | 0.0008843521 | 0.007508525 | 126.3367
9.75 | 0.1052079 | 1.611233 | 0.0009002115 | 0.007551528 | 126.5672
9.8 | 0.1058439 | 1.6143 | 0.0009021654 | 0.007597178 | 126.8081
9.85 | 0.1064472 | 1.6173 | 0.0008825748 | 0.007640484 | 127.0437
9.9 | 0.1071446 | 1.620367 | 0.0008682991 | 0.007690536 | 127.2846
9.95 | 0.1076828 | 1.623433 | 0.0008672794 | 0.007729168 | 127.5255
10 | 0.1082634 | 1.626767 | 0.0008648583 | 0.007770847 | 127.7873
10.05 | 0.1088283 | 1.6299 | 0.0008605061 | 0.007811393 | 128.0335
10.1 | 0.1095222 | 1.632833 | 0.0008725032 | 0.007861198 | 128.2639
10.15 | 0.1101032 | 1.635767 | 0.0008753059 | 0.007902901 | 128.4943
10.2 | 0.110706 | 1.6389 | 0.000873164 | 0.007946167 | 128.7405
10.25 | 0.1113021 | 1.6419 | 0.0008688289 | 0.007988954 | 128.9761
10.3 | 0.1119106 | 1.645033 | 0.00088274 | 0.008032626 | 129.2222
10.35 | 0.1125134 | 1.648033 | 0.000897967 | 0.0080759 | 129.4579
10.4 | 0.1131627 | 1.650833 | 0.0009065974 | 0.008122499 | 129.6779
10.45 | 0.1138009 | 1.653633 | 0.0009139346 | 0.008168309 | 129.8978
10.5 | 0.114461 | 1.6563 | 0.0009240973 | 0.00821569 | 130.1073
10.55 | 0.115067 | 1.659233 | 0.0009174665 | 0.008259187 | 130.3377
10.6 | 0.1157174 | 1.6621 | 0.0009144814 | 0.008305874 | 130.5629
10.65 | 0.1163963 | 1.664833 | 0.0009155239 | 0.008354603 | 130.7776
10.7 | 0.1169786 | 1.6677 | 0.0009149429 | 0.008396393 | 131.0028
10.75 | 0.117625 | 1.670433 | 0.000914265 | 0.008442793 | 131.2175
10.8 | 0.1182877 | 1.673233 | 0.0009206623 | 0.008490358 | 131.4374
10.85 | 0.1188926 | 1.676167 | 0.0009361741 | 0.008533775 | 131.6679
10.9 | 0.1195611 | 1.679033 | 0.0009382249 | 0.008581762 | 131.893
10.95 | 0.1202379 | 1.6817 | 0.0009347841 | 0.008630339 | 132.1025
11 | 0.1208988 | 1.6845 | 0.0009304604 | 0.008677776 | 132.3225
11.05 | 0.1215358 | 1.6871 | 0.0009135358 | 0.008723498 | 132.5267
11.1 | 0.1221572 | 1.689833 | 0.0009018179 | 0.008768103 | 132.7414
11.15 | 0.1227787 | 1.692633 | 0.0009000804 | 0.008812709 | 132.9614
11.2 | 0.1233872 | 1.6955 | 0.0008868472 | 0.008856389 | 133.1866
11.25 | 0.1240279 | 1.698567 | 0.0008785985 | 0.008902375 | 133.4274
11.3 | 0.1246793 | 1.701367 | 0.0008794189 | 0.008949134 | 133.6474
11.35 | 0.1252039 | 1.7041 | 0.0008858902 | 0.008986785 | 133.8621
11.4 | 0.125822 | 1.706833 | 0.0008926692 | 0.009031151 | 134.0768
11.45 | 0.1264811 | 1.709433 | 0.0009145612 | 0.00907846 | 134.2811
11.5 | 0.1271306 | 1.712167 | 0.0009486041 | 0.009125075 | 134.4958
11.55 | 0.1277718 | 1.7149 | 0.0009532867 | 0.009171101 | 134.7105
11.6 | 0.1284773 | 1.717433 | 0.0009518284 | 0.009221743 | 134.9095
11.65 | 0.1291709 | 1.719967 | 0.0009577756 | 0.009271525 | 135.1085
11.7 | 0.1297778 | 1.722833 | 0.0009526544 | 0.009315086 | 135.3337
11.75 | 0.1304383 | 1.7257 | 0.0009408909 | 0.009362498 | 135.5589
11.8 | 0.1311464 | 1.7285 | 0.0009312352 | 0.009413325 | 135.7788
11.85 | 0.1317637 | 1.7311 | 0.0009263817 | 0.009457627 | 135.983
11.9 | 0.1324099 | 1.7339 | 0.0009095083 | 0.009504011 | 136.203
11.95 | 0.1330289 | 1.736567 | 0.0008906298 | 0.009548441 | 136.4125
12 | 0.1336526 | 1.739033 | 0.0008914216 | 0.009593206 | 136.6062
12.05 | 0.1342591 | 1.741633 | 0.0008835603 | 0.009636743 | 136.8105
12.1 | 0.1348591 | 1.744167 | 0.0008932844 | 0.009679809 | 137.0095
12.15 | 0.1355164 | 1.746767 | 0.0009037206 | 0.009726991 | 137.2137
12.2 | 0.1360939 | 1.749233 | 0.00090482 | 0.009768438 | 137.4075
12.25 | 0.13679 | 1.751833 | 0.0008916779 | 0.009818403 | 137.6117
12.3 | 0.1374293 | 1.754367 | 0.0008828824 | 0.009864293 | 137.8107
12.35 | 0.1380039 | 1.757033 | 0.0008881802 | 0.009905533 | 138.0202
12.4 | 0.138553 | 1.7595 | 0.0008903165 | 0.009944947 | 138.2139
12.45 | 0.1392126 | 1.7619 | 0.0008926805 | 0.009992288 | 138.4025
12.5 | 0.1398789 | 1.764233 | 0.0009057201 | 0.01004012 | 138.5858
12.55 | 0.1405426 | 1.766633 | 0.0009078164 | 0.01008775 | 138.7743
12.6 | 0.1410988 | 1.769167 | 0.0009022736 | 0.01012768 | 138.9733
12.65 | 0.141752 | 1.771633 | 0.0009021027 | 0.01017456 | 139.167
12.7 | 0.1423557 | 1.773967 | 0.0009225308 | 0.01021789 | 139.3503
12.75 | 0.1430244 | 1.776633 | 0.0009426341 | 0.01026589 | 139.5598
12.8 | 0.1436704 | 1.779033 | 0.0009439842 | 0.01031226 | 139.7483
12.85 | 0.1444019 | 1.781367 | 0.0009470603 | 0.01036476 | 139.9316
12.9 | 0.1450226 | 1.7839 | 0.0009517201 | 0.01040931 | 140.1306
12.95 | 0.1456523 | 1.7867 | 0.0009606923 | 0.01045452 | 140.3506
13 | 0.1463104 | 1.7891 | 0.0009600543 | 0.01050175 | 140.5391
13.05 | 0.1470353 | 1.791567 | 0.0009645147 | 0.01055378 | 140.7329
13.1 | 0.1477316 | 1.794033 | 0.000966349 | 0.01060376 | 140.9266
13.15 | 0.1483768 | 1.796633 | 0.0009572117 | 0.01065007 | 141.1309
13.2 | 0.1490034 | 1.799233 | 0.0009370058 | 0.01069505 | 141.3351
13.25 | 0.1496927 | 1.801633 | 0.0009268716 | 0.01074452 | 141.5236
13.3 | 0.1503383 | 1.804033 | 0.0009108527 | 0.01079086 | 141.7122
13.35 | 0.1509509 | 1.8065 | 0.0008994424 | 0.01083483 | 141.9059
13.4 | 0.1515967 | 1.8091 | 0.0008911539 | 0.01088118 | 142.1102
13.45 | 0.1521506 | 1.811567 | 0.0008974543 | 0.01092094 | 142.3039
13.5 | 0.1527932 | 1.8139 | 0.0009020173 | 0.01096707 | 142.4872
13.55 | 0.1534501 | 1.816367 | 0.0009045637 | 0.01101422 | 142.681
13.6 | 0.1541082 | 1.819033 | 0.0009137808 | 0.01106146 | 142.8905
13.65 | 0.1547079 | 1.8213 | 0.0009102375 | 0.0111045 | 143.0685
13.7 | 0.1553346 | 1.823433 | 0.0008929597 | 0.01114948 | 143.2361
13.75 | 0.1559781 | 1.825833 | 0.0008933869 | 0.01119567 | 143.4246
13.8 | 0.1566171 | 1.828167 | 0.0009020344 | 0.01124154 | 143.6079
13.85 | 0.1571598 | 1.830433 | 0.000907412 | 0.01128049 | 143.786
13.9 | 0.1578546 | 1.8327 | 0.0009060676 | 0.01133036 | 143.964
13.95 | 0.1584987 | 1.8349 | 0.0009192609 | 0.01137659 | 144.1368
14 | 0.1591413 | 1.837367 | 0.0009250714 | 0.01142272 | 144.3306
14.05 | 0.1597399 | 1.8399 | 0.0009155068 | 0.01146568 | 144.5296
14.1 | 0.1604448 | 1.842233 | 0.0009125674 | 0.01151628 | 144.7129
14.15 | 0.1610337 | 1.844433 | 0.0009241771 | 0.01155855 | 144.8857
14.2 | 0.1616823 | 1.846833 | 0.0009374274 | 0.01160511 | 145.0742
14.25 | 0.1623066 | 1.849167 | 0.0009414264 | 0.01164991 | 145.2575
14.3 | 0.1630263 | 1.8515 | 0.0009503302 | 0.01170157 | 145.4408
14.35 | 0.1636893 | 1.853767 | 0.0009535829 | 0.01174916 | 145.6189
14.4 | 0.1643471 | 1.8561 | 0.0009504783 | 0.01179638 | 145.8022
14.45 | 0.1649749 | 1.8585 | 0.0009398029 | 0.01184144 | 145.9907
14.5 | 0.165663 | 1.860633 | 0.0009370799 | 0.01189083 | 146.1583
14.55 | 0.1662999 | 1.862833 | 0.0009310301 | 0.01193654 | 146.3311
14.6 | 0.1669576 | 1.8651 | 0.0009320384 | 0.01198375 | 146.5091
14.65 | 0.1675999 | 1.867433 | 0.0009266266 | 0.01202985 | 146.6924
14.7 | 0.1682188 | 1.869567 | 0.0009275495 | 0.01207427 | 146.86
14.75 | 0.1688974 | 1.871767 | 0.0009187083 | 0.01212299 | 147.0328
14.8 | 0.1695354 | 1.8739 | 0.0009161107 | 0.01216878 | 147.2004
14.85 | 0.1701793 | 1.876033 | 0.0009151878 | 0.012215 | 147.368
14.9 | 0.1707721 | 1.878033 | 0.0009121515 | 0.01225754 | 147.5251
14.95 | 0.1714266 | 1.880167 | 0.0009017211 | 0.01230452 | 147.6927
15 | 0.1720707 | 1.8823 | 0.0009093716 | 0.01235075 | 147.8602
15.05 | 0.172722 | 1.884367 | 0.0009215054 | 0.0123975 | 148.0226
15.1 | 0.1732701 | 1.886233 | 0.0009279425 | 0.01243684 | 148.1692
15.15 | 0.1739946 | 1.888167 | 0.0009214769 | 0.01248884 | 148.3211
15.2 | 0.1746516 | 1.890367 | 0.0009200185 | 0.012536 | 148.4939
15.25 | 0.1753149 | 1.892633 | 0.0009261082 | 0.01258361 | 148.672
15.3 | 0.1758727 | 1.894767 | 0.0009143789 | 0.01262365 | 148.8395
15.35 | 0.1765284 | 1.896967 | 0.0009216649 | 0.01267072 | 149.0124
15.4 | 0.177195 | 1.8991 | 0.0009489003 | 0.01271856 | 149.1799
15.45 | 0.1778393 | 1.901433 | 0.0009746775 | 0.01276481 | 149.3632
15.5 | 0.1785201 | 1.903433 | 0.000975982 | 0.01281367 | 149.5203
15.55 | 0.1792823 | 1.905567 | 0.0009720513 | 0.01286838 | 149.6879
15.6 | 0.179932 | 1.9077 | 0.0009792974 | 0.01291502 | 149.8555
15.65 | 0.1805682 | 1.909967 | 0.0009863498 | 0.01296068 | 150.0335
15.7 | 0.181225 | 1.911967 | 0.0009824077 | 0.01300782 | 150.1906
15.75 | 0.1819744 | 1.914033 | 0.0009934706 | 0.01306162 | 150.353
15.8 | 0.1827072 | 1.9161 | 0.0009948206 | 0.01311421 | 150.5153
15.85 | 0.1833507 | 1.918367 | 0.0009862017 | 0.0131604 | 150.6934
15.9 | 0.1840421 | 1.920633 | 0.0009707468 | 0.01321003 | 150.8714
15.95 | 0.1846993 | 1.922433 | 0.0009684796 | 0.0132572 | 151.0128
16 | 0.1853753 | 1.9243 | 0.0009661098 | 0.01330572 | 151.1595
16.05 | 0.1860576 | 1.926367 | 0.0009648166 | 0.01335469 | 151.3218
16.1 | 0.1867549 | 1.9283 | 0.0009660984 | 0.01340474 | 151.4737
16.15 | 0.1873707 | 1.9301 | 0.000961336 | 0.01344894 | 151.6151
16.2 | 0.1880742 | 1.931767 | 0.000943819 | 0.01349944 | 151.746
16.25 | 0.1887436 | 1.933833 | 0.0009239834 | 0.01354748 | 151.9083
16.3 | 0.1893951 | 1.9357 | 0.000912106 | 0.01359425 | 152.055
16.35 | 0.1899761 | 1.937567 | 0.0008984113 | 0.01363595 | 152.2016
16.4 | 0.190585 | 1.9395 | 0.0009015957 | 0.01367966 | 152.3535
16.45 | 0.1912161 | 1.941367 | 0.0009270823 | 0.01372496 | 152.5001
16.5 | 0.1918703 | 1.9433 | 0.0009483364 | 0.01377192 | 152.652
16.55 | 0.1925419 | 1.9453 | 0.0009606695 | 0.01382012 | 152.8091
16.6 | 0.1932837 | 1.9471 | 0.0009642014 | 0.01387336 | 152.9505
16.65 | 0.1939008 | 1.9489 | 0.000960755 | 0.01391766 | 153.0919
16.7 | 0.19457 | 1.951033 | 0.0009603619 | 0.01396569 | 153.2595
16.75 | 0.1952322 | 1.953033 | 0.0009602651 | 0.01401322 | 153.4166
16.8 | 0.1958944 | 1.954767 | 0.0009721482 | 0.01406076 | 153.5527
16.85 | 0.1966014 | 1.956633 | 0.0009576902 | 0.0141115 | 153.6993
16.9 | 0.197285 | 1.958567 | 0.0009414264 | 0.01416057 | 153.8512
16.95 | 0.1979549 | 1.9607 | 0.0009301186 | 0.01420865 | 154.0188
17 | 0.1985179 | 1.962433 | 0.0009233055 | 0.01424906 | 154.155
17.05 | 0.1991529 | 1.964167 | 0.000925117 | 0.01429464 | 154.2911
17.1 | 0.1998298 | 1.966033 | 0.0009486155 | 0.01434322 | 154.4377
17.15 | 0.2005086 | 1.967767 | 0.000976375 | 0.01439194 | 154.5739
17.2 | 0.20116 | 1.9697 | 0.0009881499 | 0.0144387 | 154.7258
17.25 | 0.2019091 | 1.971433 | 0.0009900355 | 0.01449247 | 154.8619
17.3 | 0.202585 | 1.9733 | 0.0009987228 | 0.01454098 | 155.0086
17.35 | 0.2032738 | 1.975233 | 0.001005171 | 0.01459042 | 155.1604
17.4 | 0.2039481 | 1.977233 | 0.0009964043 | 0.01463882 | 155.3175
17.45 | 0.2046882 | 1.9789 | 0.0009921831 | 0.01469195 | 155.4485
17.5 | 0.2053881 | 1.980633 | 0.0009799012 | 0.01474218 | 155.5846
17.55 | 0.2060471 | 1.982567 | 0.0009717665 | 0.01478949 | 155.7365
17.6 | 0.2067069 | 1.984433 | 0.0009588694 | 0.01483684 | 155.8831
17.65 | 0.2073526 | 1.986233 | 0.0009621278 | 0.01488319 | 156.0245
17.7 | 0.2080503 | 1.988033 | 0.0009650274 | 0.01493327 | 156.1659
17.75 | 0.2087124 | 1.9899 | 0.0009701316 | 0.0149808 | 156.3125
17.8 | 0.2094188 | 1.991833 | 0.0009708152 | 0.01503149 | 156.4644
17.85 | 0.2100601 | 1.993567 | 0.0009646742 | 0.01507753 | 156.6006
17.9 | 0.2107531 | 1.995367 | 0.0009458071 | 0.01512727 | 156.742
17.95 | 0.2114133 | 1.997233 | 0.0009356329 | 0.01517466 | 156.8886
18 | 0.2120769 | 1.999167 | 0.0009407599 | 0.01522229 | 157.0405
18.05 | 0.2126386 | 2.000833 | 0.000951253 | 0.0152626 | 157.1714
18.1 | 0.2133417 | 2.0025 | 0.0009496124 | 0.01531307 | 157.3023
18.15 | 0.2140424 | 2.0043 | 0.0009561236 | 0.01536337 | 157.4437
18.2 | 0.2147634 | 2.0061 | 0.000969767 | 0.01541512 | 157.5851
18.25 | 0.2153283 | 2.007967 | 0.0009643495 | 0.01545567 | 157.7317
18.3 | 0.2160261 | 2.009767 | 0.0009679555 | 0.01550575 | 157.8731
18.35 | 0.2167253 | 2.0115 | 0.0009983639 | 0.01555594 | 158.0093
18.4 | 0.217402 | 2.0133 | 0.001030743 | 0.01560451 | 158.1507
18.45 | 0.218111 | 2.0149 | 0.001038622 | 0.0156554 | 158.2764
18.5 | 0.2189407 | 2.016567 | 0.001042735 | 0.01571495 | 158.4073
18.55 | 0.2196249 | 2.018233 | 0.001060645 | 0.01576406 | 158.5382
18.6 | 0.2203329 | 2.019967 | 0.001063362 | 0.01581488 | 158.6744
18.65 | 0.2210462 | 2.021767 | 0.001052875 | 0.01586608 | 158.8158
18.7 | 0.221877 | 2.0233 | 0.00105537 | 0.01592571 | 158.9362
18.75 | 0.2225932 | 2.0249 | 0.001033176 | 0.01597712 | 159.0619
18.8 | 0.2232924 | 2.026567 | 0.001003269 | 0.01602731 | 159.1928
18.85 | 0.2239978 | 2.0283 | 0.0009817412 | 0.01607793 | 159.329
18.9 | 0.2246107 | 2.0297 | 0.0009802943 | 0.01612193 | 159.439
18.95 | 0.2252784 | 2.0313 | 0.000977634 | 0.01616986 | 159.5646
19 | 0.2260303 | 2.032967 | 0.0009822312 | 0.01622382 | 159.6956
19.05 | 0.2267146 | 2.034433 | 0.0009967404 | 0.01627294 | 159.8108
19.1 | 0.2273642 | 2.035833 | 0.0009950257 | 0.01631957 | 159.9207
19.15 | 0.2280694 | 2.037567 | 0.000977127 | 0.01637019 | 160.0569
19.2 | 0.2287858 | 2.0393 | 0.0009910495 | 0.0164216 | 160.1931
19.25 | 0.2294591 | 2.040967 | 0.001004328 | 0.01646993 | 160.324
19.3 | 0.2300797 | 2.0425 | 0.001010988 | 0.01651447 | 160.4444
19.35 | 0.2308844 | 2.0441 | 0.001003166 | 0.01657224 | 160.5701
19.4 | 0.231586 | 2.045567 | 0.0009998678 | 0.0166226 | 160.6853
19.45 | 0.2323006 | 2.047233 | 0.0009932997 | 0.01667388 | 160.8162
19.5 | 0.2329116 | 2.0489 | 0.0009675624 | 0.01671774 | 160.9472
19.55 | 0.2335999 | 2.0505 | 0.0009659617 | 0.01676715 | 161.0729
19.6 | 0.2342856 | 2.0519 | 0.0009824704 | 0.01681636 | 161.1828
19.65 | 0.2349423 | 2.0535 | 0.001003622 | 0.0168635 | 161.3085
19.7 | 0.2356471 | 2.055233 | 0.001008151 | 0.01691409 | 161.4447
19.75 | 0.236417 | 2.0567 | 0.001010344 | 0.01696935 | 161.5599
19.8 | 0.2371048 | 2.058233 | 0.001024061 | 0.01701872 | 161.6803
19.85 | 0.2377834 | 2.059967 | 0.00103407 | 0.01706743 | 161.8165
19.9 | 0.2384744 | 2.061433 | 0.001026636 | 0.01711703 | 161.9317
19.95 | 0.23926 | 2.0629 | 0.001031256 | 0.01717341 | 162.0469
20 | 0.2400183 | 2.0643 | 0.00103497 | 0.01722784 | 162.1569
20.05 | 0.2406572 | 2.065767 | 0.001033945 | 0.0172737 | 162.2721
20.1 | 0.2413791 | 2.0675 | 0.001018108 | 0.01732552 | 162.4083
20.15 | 0.2421102 | 2.069167 | 0.001012036 | 0.01737799 | 162.5392
20.2 | 0.242843 | 2.070633 | 0.0009985576 | 0.01743059 | 162.6544
20.25 | 0.2435119 | 2.072033 | 0.0009768763 | 0.0174786 | 162.7644
20.3 | 0.2442071 | 2.0735 | 0.0009625893 | 0.0175285 | 162.8796
20.35 | 0.2447969 | 2.075033 | 0.000956266 | 0.01757084 | 163
20.4 | 0.2454846 | 2.076567 | 0.0009481712 | 0.01762019 | 163.1205
20.45 | 0.2461792 | 2.0779 | 0.0009458982 | 0.01767006 | 163.2252
20.5 | 0.2468562 | 2.079367 | 0.0009544887 | 0.01771865 | 163.3404
20.55 | 0.2474497 | 2.080833 | 0.0009625437 | 0.01776124 | 163.4556
20.6 | 0.2481312 | 2.082233 | 0.0009683542 | 0.01781016 | 163.5656
20.65 | 0.2488147 | 2.083767 | 0.0009852959 | 0.01785922 | 163.686
20.7 | 0.2495607 | 2.085233 | 0.00100479 | 0.01791277 | 163.8013
20.75 | 0.2502171 | 2.086833 | 0.001009951 | 0.01795988 | 163.9269
20.8 | 0.2509408 | 2.088433 | 0.001018063 | 0.01801183 | 164.0526
20.85 | 0.2516419 | 2.089633 | 0.001040678 | 0.01806215 | 164.1469
20.9 | 0.2523527 | 2.0909 | 0.001062565 | 0.01811317 | 164.2464
20.95 | 0.2530974 | 2.092367 | 0.001065937 | 0.01816663 | 164.3616
21 | 0.2539359 | 2.093767 | 0.001063083 | 0.01822681 | 164.4716
21.05 | 0.2546436 | 2.095233 | 0.001064382 | 0.0182776 | 164.5868
21.1 | 0.2553422 | 2.0967 | 0.001068164 | 0.01832775 | 164.702
21.15 | 0.2560452 | 2.098167 | 0.00106486 | 0.01837821 | 164.8172
21.2 | 0.2568389 | 2.099567 | 0.001074647 | 0.01843518 | 164.9272
21.25 | 0.2576397 | 2.1009 | 0.001074915 | 0.01849265 | 165.0319
21.3 | 0.2583629 | 2.102367 | 0.001062468 | 0.01854457 | 165.1471
21.35 | 0.2590852 | 2.103767 | 0.001036195 | 0.01859641 | 165.2571
21.4 | 0.2597962 | 2.1051 | 0.001022164 | 0.01864745 | 165.3618
21.45 | 0.2604996 | 2.1065 | 0.001018086 | 0.01869793 | 165.4718
21.5 | 0.2611914 | 2.107633 | 0.001018086 | 0.01874759 | 165.5608
21.55 | 0.2619282 | 2.1089 | 0.001021213 | 0.01880047 | 165.6603
21.6 | 0.2626217 | 2.110167 | 0.001020319 | 0.01885025 | 165.7598
21.65 | 0.2633446 | 2.1117 | 0.001005035 | 0.01890214 | 165.8803
21.7 | 0.2640623 | 2.112967 | 0.0009964954 | 0.01895366 | 165.9798
21.75 | 0.2647472 | 2.114167 | 0.0009984551 | 0.01900281 | 166.0741
21.8 | 0.2653662 | 2.115433 | 0.00100246 | 0.01904724 | 166.1736
21.85 | 0.2661098 | 2.116833 | 0.001012007 | 0.01910062 | 166.2835
21.9 | 0.2668351 | 2.118167 | 0.001025713 | 0.01915268 | 166.3883
21.95 | 0.2675594 | 2.119367 | 0.001034805 | 0.01920467 | 166.4825
22 | 0.2682776 | 2.1207 | 0.001027593 | 0.01925621 | 166.5873
22.05 | 0.2689919 | 2.1219 | 0.001023047 | 0.01930749 | 166.6815
22.1 | 0.2696919 | 2.123167 | 0.001019316 | 0.01935773 | 166.781
22.15 | 0.2704088 | 2.124433 | 0.001003986 | 0.01940919 | 166.8805
22.2 | 0.2711156 | 2.1257 | 0.0009938522 | 0.01945992 | 166.98
22.25 | 0.2718223 | 2.1271 | 0.0009907761 | 0.01951065 | 167.09
22.3 | 0.2724436 | 2.128433 | 0.000976563 | 0.01955524 | 167.1947
22.35 | 0.2731479 | 2.1299 | 0.0009743357 | 0.01960579 | 167.31
22.4 | 0.2738648 | 2.131167 | 0.0009830799 | 0.01965725 | 167.4095
22.45 | 0.2744833 | 2.1325 | 0.0009961252 | 0.01970165 | 167.5142
22.5 | 0.2752026 | 2.133967 | 0.001000244 | 0.01975327 | 167.6294
22.55 | 0.2759294 | 2.135233 | 0.001021561 | 0.01980544 | 167.7289
22.6 | 0.2766197 | 2.136433 | 0.001051337 | 0.01985499 | 167.8232
22.65 | 0.2773324 | 2.137633 | 0.001056116 | 0.01990615 | 167.9174
22.7 | 0.2781348 | 2.139033 | 0.001054031 | 0.01996374 | 168.0274
22.75 | 0.2788962 | 2.140367 | 0.001066524 | 0.02001839 | 168.1321
22.8 | 0.2795861 | 2.141767 | 0.001066011 | 0.02006791 | 168.2421
22.85 | 0.2802834 | 2.1431 | 0.001053171 | 0.02011796 | 168.3469
22.9 | 0.2811027 | 2.1443 | 0.001049178 | 0.02017676 | 168.4411
22.95 | 0.2818222 | 2.145433 | 0.001056281 | 0.02022841 | 168.5301
23 | 0.2825259 | 2.1467 | 0.001049907 | 0.02027892 | 168.6296
23.05 | 0.2832448 | 2.1479 | 0.001033364 | 0.02033052 | 168.7239
23.1 | 0.284005 | 2.148967 | 0.001041738 | 0.02038508 | 168.8077
23.15 | 0.2847004 | 2.150033 | 0.001044227 | 0.020435 | 168.8915
23.2 | 0.2854093 | 2.1511 | 0.001043498 | 0.02048588 | 168.9753
23.25 | 0.2861877 | 2.1523 | 0.001042256 | 0.02054175 | 169.0695
23.3 | 0.286885 | 2.1535 | 0.001045264 | 0.0205918 | 169.1638
23.35 | 0.2876134 | 2.154833 | 0.001031615 | 0.02064409 | 169.2685
23.4 | 0.2883474 | 2.1559 | 0.001017613 | 0.02069677 | 169.3523
23.45 | 0.2890623 | 2.157033 | 0.001024147 | 0.02074809 | 169.4414
23.5 | 0.2897126 | 2.1581 | 0.001034406 | 0.02079476 | 169.5252
23.55 | 0.2904358 | 2.1591 | 0.001028288 | 0.02084667 | 169.6037
23.6 | 0.291207 | 2.1603 | 0.001035232 | 0.02090202 | 169.698
23.65 | 0.2919746 | 2.1613 | 0.001044865 | 0.02095712 | 169.7765
23.7 | 0.2925933 | 2.1625 | 0.001041476 | 0.02100153 | 169.8708
23.75 | 0.2933596 | 2.1637 | 0.001035563 | 0.02105653 | 169.965
23.8 | 0.2940946 | 2.164967 | 0.001051992 | 0.02110928 | 170.0645
23.85 | 0.2948203 | 2.166233 | 0.00106927 | 0.02116138 | 170.164
23.9 | 0.2955422 | 2.167433 | 0.001065618 | 0.02121319 | 170.2583
23.95 | 0.2963613 | 2.1687 | 0.001066843 | 0.02127199 | 170.3578
24 | 0.2970616 | 2.1697 | 0.001085283 | 0.02132225 | 170.4364
24.05 | 0.2977961 | 2.170833 | 0.001102578 | 0.02137497 | 170.5254
24.1 | 0.2985404 | 2.1717 | 0.001107454 | 0.0214284 | 170.5935
24.15 | 0.2993993 | 2.1729 | 0.001116933 | 0.02149005 | 170.6877
24.2 | 0.3001924 | 2.173967 | 0.001114979 | 0.02154697 | 170.7715
24.25 | 0.3009399 | 2.1751 | 0.001104788 | 0.02160062 | 170.8606
24.3 | 0.3016769 | 2.176233 | 0.001087687 | 0.02165352 | 170.9496
24.35 | 0.3024408 | 2.1771 | 0.001085824 | 0.02170835 | 171.0177
24.4 | 0.3032009 | 2.178367 | 0.001079358 | 0.02176291 | 171.1172
24.45 | 0.3039651 | 2.179433 | 0.001070796 | 0.02181777 | 171.2009
24.5 | 0.3047272 | 2.180433 | 0.00105717 | 0.02187247 | 171.2795
24.55 | 0.3054158 | 2.1813 | 0.001048916 | 0.02192189 | 171.3476
24.6 | 0.3061467 | 2.182367 | 0.001039254 | 0.02197435 | 171.4314
24.65 | 0.3068667 | 2.183567 | 0.001038753 | 0.02202603 | 171.5256
24.7 | 0.307613 | 2.184633 | 0.001047019 | 0.0220796 | 171.6094
24.75 | 0.3083144 | 2.1857 | 0.001051143 | 0.02212995 | 171.6932
24.8 | 0.3090596 | 2.186633 | 0.001040741 | 0.02218343 | 171.7665
24.85 | 0.3097986 | 2.187767 | 0.001035819 | 0.02223647 | 171.8556
24.9 | 0.310544 | 2.1887 | 0.001035204 | 0.02228998 | 171.9289
24.95 | 0.3111844 | 2.1897 | 0.001031974 | 0.02233595 | 172.0074
25 | 0.3119393 | 2.1907 | 0.001024078 | 0.02239013 | 172.086
25.05 | 0.3126631 | 2.191633 | 0.001034395 | 0.02244208 | 172.1593
25.1 | 0.3133942 | 2.192767 | 0.00104985 | 0.02249456 | 172.2483
25.15 | 0.3140637 | 2.1937 | 0.001053706 | 0.02254261 | 172.3216
25.2 | 0.3148648 | 2.1947 | 0.001064775 | 0.02260011 | 172.4002
25.25 | 0.315593 | 2.195633 | 0.001091293 | 0.02265238 | 172.4735
25.3 | 0.3163467 | 2.1967 | 0.001122487 | 0.02270648 | 172.5573
25.35 | 0.3171078 | 2.197633 | 0.001133829 | 0.02276111 | 172.6306
25.4 | 0.317966 | 2.1985 | 0.001143849 | 0.02282271 | 172.6987
25.45 | 0.3187892 | 2.199433 | 0.001148373 | 0.0228818 | 172.772
25.5 | 0.3195659 | 2.200367 | 0.001141582 | 0.02293755 | 172.8453
25.55 | 0.3203232 | 2.201367 | 0.001121576 | 0.0229919 | 172.9239
25.6 | 0.321136 | 2.202233 | 0.001110917 | 0.02305024 | 172.992
25.65 | 0.3219052 | 2.203233 | 0.001094016 | 0.02310546 | 173.0705
25.7 | 0.3226573 | 2.204167 | 0.001080355 | 0.02315944 | 173.1438
25.75 | 0.3234237 | 2.205167 | 0.00106486 | 0.02321445 | 173.2224
25.8 | 0.3241047 | 2.206233 | 0.001062884 | 0.02326333 | 173.3062
25.85 | 0.324862 | 2.207033 | 0.001058902 | 0.02331769 | 173.369
25.9 | 0.3256057 | 2.207833 | 0.001064393 | 0.02337106 | 173.4319
25.95 | 0.3263707 | 2.208767 | 0.001076675 | 0.02342597 | 173.5052
26 | 0.3270769 | 2.2097 | 0.001087009 | 0.02347666 | 173.5785
26.05 | 0.3278596 | 2.210433 | 0.001084895 | 0.02353284 | 173.6361
26.1 | 0.328616 | 2.2111 | 0.001087094 | 0.02358714 | 173.6885
26.15 | 0.3294261 | 2.2117 | 0.001102481 | 0.02364528 | 173.7356
26.2 | 0.3301092 | 2.2123 | 0.001111988 | 0.02369432 | 173.7827
26.25 | 0.3308948 | 2.213033 | 0.001110792 | 0.0237507 | 173.8403
26.3 | 0.3317236 | 2.2137 | 0.001115002 | 0.02381019 | 173.8927
26.35 | 0.332528 | 2.2143 | 0.001133681 | 0.02386793 | 173.9398
26.4 | 0.3332319 | 2.214767 | 0.001145148 | 0.02391845 | 173.9765
26.45 | 0.3340492 | 2.215233 | 0.001159173 | 0.02397712 | 174.0131
26.5 | 0.3348742 | 2.2155 | 0.001199329 | 0.02403633 | 174.0341
26.55 | 0.3357326 | 2.2155 | 0.001254734 | 0.02409794 | 174.0341
26.6 | 0.3365762 | 2.2153 | 0.001282659 | 0.0241585 | 174.0184
26.65 | 0.3375349 | 2.215033 | 0.001306123 | 0.02422731 | 173.9974
26.7 | 0.3384986 | 2.2139 | 0.001321037 | 0.02429648 | 173.9084
26.75 | 0.3393716 | 2.2127 | 0.001323934 | 0.02435914 | 173.8141
26.8 | 0.3402993 | 2.2113 | 0.001326832 | 0.02442573 | 173.7042
26.85 | 0.3412271 | 2.209767 | 0.00132973 | 0.02449233 | 173.5837