## Tabelle1
8 | 9 | 10 | 11 | 15 | 16
X | X | X | X | X | X
Zeit | Länge | Kraft | Dehnrate | Dehnung | Spannung
offset | DL+ | F+ | de/dt | e-technisch+ | s-technisch+
[s] | [mm] | [kN] | [-/s] | [-] | [MPa]
0 | 0.0001422457 | 0.004673684 | 3.967904e-05 | 1.394566e-05 | 0.3700673
0.05 | 0.0001572791 | 0.005384211 | 4.238095e-05 | 1.541952e-05 | 0.4263276
0.1 | 0.0001858791 | 0.006252632 | 4.674837e-05 | 1.822344e-05 | 0.4950901
0.15 | 0.0002144791 | 0.0072 | 5.111578e-05 | 2.102736e-05 | 0.5701037
0.2 | 0.0002486791 | 0.007989474 | 5.637138e-05 | 2.43803e-05 | 0.6326151
0.25 | 0.0002828791 | 0.0087 | 6.162698e-05 | 2.773324e-05 | 0.6888753
0.3 | 0.0003041124 | 0.01012105 | 6.641223e-05 | 2.981494e-05 | 0.8013958
0.35 | 0.0003253457 | 0.01185789 | 7.119748e-05 | 3.189664e-05 | 0.9389208
0.4 | 0.0003735124 | 0.01375263 | 7.60049e-05 | 3.661886e-05 | 1.088948
0.45 | 0.0004216791 | 0.01548947 | 8.081232e-05 | 4.134109e-05 | 1.226473
0.5 | 0.0004611791 | 0.01738421 | 8.541667e-05 | 4.521364e-05 | 1.3765
0.55 | 0.0005006791 | 0.01927895 | 9.002101e-05 | 4.908618e-05 | 1.526528
0.6 | 0.0005493457 | 0.02156842 | 9.510387e-05 | 5.385743e-05 | 1.707811
0.65 | 0.0005980124 | 0.02425263 | 0.0001001867 | 5.862867e-05 | 1.920349
0.7 | 0.0006566457 | 0.02741053 | 0.0001032855 | 6.437703e-05 | 2.170395
0.75 | 0.0007152791 | 0.03033158 | 0.0001063842 | 7.01254e-05 | 2.401687
0.8 | 0.0007682124 | 0.03309474 | 0.0001101401 | 7.531494e-05 | 2.620477
0.85 | 0.0008211457 | 0.03585789 | 0.0001138959 | 8.050449e-05 | 2.839267
0.9 | 0.0008812124 | 0.03925263 | 0.0001167986 | 8.639337e-05 | 3.108065
0.95 | 0.0009412791 | 0.04225263 | 0.0001197012 | 9.228226e-05 | 3.345609
1 | 0.001003812 | 0.04533158 | 0.0001226529 | 9.841298e-05 | 3.589403
1.05 | 0.001066346 | 0.04841053 | 0.0001256046 | 0.0001045437 | 3.833197
1.1 | 0.001131879 | 0.05164737 | 0.0001293546 | 0.0001109685 | 4.089494
1.15 | 0.001197412 | 0.0552 | 0.0001331046 | 0.0001173934 | 4.370795
1.2 | 0.001265912 | 0.05891053 | 0.000136348 | 0.0001241091 | 4.664599
1.25 | 0.001334412 | 0.06222632 | 0.0001395915 | 0.0001308247 | 4.927146
1.3 | 0.001408946 | 0.06530526 | 0.0001426564 | 0.0001381319 | 5.170941
1.35 | 0.001483479 | 0.0687 | 0.0001457213 | 0.0001454391 | 5.43974
1.4 | 0.001560479 | 0.07248947 | 0.0001470483 | 0.0001529881 | 5.739794
1.45 | 0.001637479 | 0.07635789 | 0.0001483754 | 0.0001605372 | 6.0461
1.5 | 0.001715779 | 0.0807 | 0.0001497444 | 0.0001682136 | 6.389912
1.55 | 0.001794079 | 0.08456842 | 0.0001511134 | 0.0001758901 | 6.696218
1.6 | 0.001874446 | 0.08835789 | 0.0001518522 | 0.0001837692 | 6.996273
1.65 | 0.001954812 | 0.09191053 | 0.000152591 | 0.0001916483 | 7.277574
1.7 | 0.002023812 | 0.09593684 | 0.0001526436 | 0.000198413 | 7.596382
1.75 | 0.002092812 | 0.1002 | 0.0001526961 | 0.0002051777 | 7.933943
1.8 | 0.002176912 | 0.1042263 | 0.000153457 | 0.0002134228 | 8.252751
1.85 | 0.002261012 | 0.1076211 | 0.000154218 | 0.0002216679 | 8.52155
1.9 | 0.002340946 | 0.1118053 | 0.0001563784 | 0.0002295045 | 8.852861
1.95 | 0.002420879 | 0.1163053 | 0.0001585387 | 0.0002373411 | 9.209175
2 | 0.002496046 | 0.1212 | 0.0001604447 | 0.0002447104 | 9.596746
2.05 | 0.002571212 | 0.1258579 | 0.0001623506 | 0.0002520796 | 9.965563
2.1 | 0.002656579 | 0.1303579 | 0.0001645588 | 0.0002604489 | 10.32188
2.15 | 0.002741946 | 0.1350158 | 0.000166767 | 0.0002688182 | 10.69069
2.2 | 0.002834946 | 0.1399895 | 0.0001696125 | 0.0002779359 | 11.08452
2.25 | 0.002927946 | 0.1451211 | 0.000172458 | 0.0002870535 | 11.49084
2.3 | 0.003007346 | 0.1502526 | 0.00017456 | 0.0002948378 | 11.89716
2.35 | 0.003086746 | 0.1549895 | 0.000176662 | 0.0003026221 | 12.27223
2.4 | 0.003186279 | 0.1598842 | 0.0001768336 | 0.0003123803 | 12.6598
2.45 | 0.003285812 | 0.1650947 | 0.0001770051 | 0.0003221385 | 13.07238
2.5 | 0.003378579 | 0.1705421 | 0.0001762068 | 0.0003312332 | 13.50371
2.55 | 0.003471346 | 0.1763053 | 0.0001754085 | 0.000340328 | 13.96004
2.6 | 0.003559412 | 0.1819105 | 0.0001761601 | 0.000348962 | 14.40387
2.65 | 0.003647479 | 0.1875947 | 0.0001769118 | 0.000357596 | 14.85395
2.7 | 0.003733312 | 0.1936737 | 0.0001753233 | 0.000366011 | 15.33529
2.75 | 0.003819146 | 0.1998316 | 0.0001737348 | 0.0003744261 | 15.82288
2.8 | 0.003904079 | 0.2061474 | 0.0001713527 | 0.0003827529 | 16.32297
2.85 | 0.003989012 | 0.2117526 | 0.0001689706 | 0.0003910796 | 16.7668
2.9 | 0.004087612 | 0.2173579 | 0.0001667962 | 0.0004007463 | 17.21063
2.95 | 0.004186212 | 0.2232 | 0.0001646218 | 0.000410413 | 17.67322
3 | 0.004267779 | 0.2292 | 0.0001635423 | 0.0004184097 | 18.1483
3.05 | 0.004349346 | 0.2361474 | 0.0001624627 | 0.0004264064 | 18.6984
3.1 | 0.004419512 | 0.2428579 | 0.0001617951 | 0.0004332855 | 19.22975
3.15 | 0.004489679 | 0.2490158 | 0.0001611275 | 0.0004401646 | 19.71734
3.2 | 0.004568612 | 0.2552526 | 0.0001607598 | 0.0004479032 | 20.21118
3.25 | 0.004647546 | 0.2610158 | 0.0001603922 | 0.0004556417 | 20.66751
3.3 | 0.004736579 | 0.2669368 | 0.0001616457 | 0.0004643705 | 21.13635
3.35 | 0.004825612 | 0.2722263 | 0.0001628992 | 0.0004730993 | 21.55517
3.4 | 0.004911446 | 0.2766474 | 0.0001628291 | 0.0004815143 | 21.90524
3.45 | 0.004997279 | 0.2810684 | 0.0001627591 | 0.0004899293 | 22.2553
3.5 | 0.005083246 | 0.2858842 | 0.0001618067 | 0.0004983574 | 22.63662
3.55 | 0.005169212 | 0.2913316 | 0.0001608543 | 0.0005067855 | 23.06795
3.6 | 0.005249879 | 0.2970158 | 0.0001586776 | 0.000514694 | 23.51803
3.65 | 0.005330546 | 0.3024632 | 0.0001565009 | 0.0005226025 | 23.94936
3.7 | 0.005399912 | 0.3081474 | 0.0001559022 | 0.0005294032 | 24.39944
3.75 | 0.005469279 | 0.3138316 | 0.0001553035 | 0.0005362038 | 24.84952
3.8 | 0.005553979 | 0.3196737 | 0.0001555182 | 0.0005445078 | 25.3121
3.85 | 0.005638679 | 0.3252789 | 0.000155733 | 0.0005528117 | 25.75594
3.9 | 0.005713279 | 0.3295421 | 0.0001568908 | 0.0005601254 | 26.0935
3.95 | 0.005787879 | 0.3342789 | 0.0001580486 | 0.0005674391 | 26.46857
4 | 0.005874246 | 0.3390158 | 0.0001592449 | 0.0005759064 | 26.84363
4.05 | 0.005960612 | 0.3439895 | 0.0001604412 | 0.0005843738 | 27.23746
4.1 | 0.006043079 | 0.3493579 | 0.0001585493 | 0.0005924587 | 27.66253
4.15 | 0.006125546 | 0.3544895 | 0.0001566573 | 0.0006005437 | 28.06886
4.2 | 0.006207946 | 0.3601737 | 0.0001552474 | 0.0006086221 | 28.51894
4.25 | 0.006290346 | 0.3666474 | 0.0001538375 | 0.0006167006 | 29.03153
4.3 | 0.006370012 | 0.3734368 | 0.0001531232 | 0.000624511 | 29.56913
4.35 | 0.006449679 | 0.3802263 | 0.000152409 | 0.0006323215 | 30.10673
4.4 | 0.006514312 | 0.3867789 | 0.000153254 | 0.0006386581 | 30.62557
4.45 | 0.006578946 | 0.3925421 | 0.000154099 | 0.0006449947 | 31.0819
4.5 | 0.006655546 | 0.3987 | 0.0001559746 | 0.0006525045 | 31.56949
4.55 | 0.006732146 | 0.4043842 | 0.0001578501 | 0.0006600143 | 32.01958
4.6 | 0.006821546 | 0.4099105 | 0.0001601331 | 0.000668779 | 32.45715
4.65 | 0.006910946 | 0.4155158 | 0.000162416 | 0.0006775437 | 32.90099
4.7 | 0.006997812 | 0.4214368 | 0.0001639029 | 0.00068606 | 33.36982
4.75 | 0.007084679 | 0.4277526 | 0.0001653898 | 0.0006945764 | 33.86991
4.8 | 0.007171879 | 0.4348579 | 0.0001651786 | 0.0007031254 | 34.43251
4.85 | 0.007259079 | 0.4424368 | 0.0001649673 | 0.0007116744 | 35.03262
4.9 | 0.007342012 | 0.4493842 | 0.0001641958 | 0.0007198051 | 35.58272
4.95 | 0.007424946 | 0.4553053 | 0.0001634244 | 0.0007279359 | 36.05156
5 | 0.007500246 | 0.4619368 | 0.0001647479 | 0.0007353182 | 36.57665
5.05 | 0.007575546 | 0.4687263 | 0.0001660714 | 0.0007427006 | 37.11425
5.1 | 0.007660846 | 0.4753579 | 0.0001685551 | 0.0007510633 | 37.63935
5.15 | 0.007746146 | 0.4818316 | 0.0001710387 | 0.0007594261 | 38.15194
5.2 | 0.007833212 | 0.4879895 | 0.0001739379 | 0.000767962 | 38.63953
5.25 | 0.007920279 | 0.4945421 | 0.0001768371 | 0.0007764979 | 39.15837
5.3 | 0.008019046 | 0.5019632 | 0.0001797677 | 0.000786181 | 39.74598
5.35 | 0.008117812 | 0.5096211 | 0.0001826984 | 0.000795864 | 40.35234
5.4 | 0.008214179 | 0.5175947 | 0.0001822561 | 0.0008053117 | 40.98371
5.45 | 0.008310546 | 0.5247789 | 0.0001818137 | 0.0008147594 | 41.55256
5.5 | 0.008402546 | 0.5322 | 0.0001817962 | 0.000823779 | 42.14017
5.55 | 0.008494546 | 0.5402526 | 0.0001817787 | 0.0008327986 | 42.77778
5.6 | 0.008590179 | 0.5483842 | 0.0001808567 | 0.0008421744 | 43.42165
5.65 | 0.008685812 | 0.5563579 | 0.0001799346 | 0.0008515502 | 44.05301
5.7 | 0.008763446 | 0.5640158 | 0.0001807458 | 0.0008591613 | 44.65937
5.75 | 0.008841079 | 0.5715158 | 0.000181557 | 0.0008667725 | 45.25323
5.8 | 0.008942312 | 0.5797263 | 0.0001827334 | 0.0008766973 | 45.90335
5.85 | 0.009043546 | 0.5876211 | 0.0001839099 | 0.0008866221 | 46.52846
5.9 | 0.009135079 | 0.5959105 | 0.0001849206 | 0.000895596 | 47.18483
5.95 | 0.009226612 | 0.6030158 | 0.0001859314 | 0.0009045698 | 47.74744
6 | 0.009329146 | 0.6097263 | 0.0001874802 | 0.0009146221 | 48.27878
6.05 | 0.009431679 | 0.6174632 | 0.0001890289 | 0.0009246744 | 48.89139
6.1 | 0.009525646 | 0.6255947 | 0.0001888294 | 0.0009338868 | 49.53526
6.15 | 0.009619612 | 0.6334895 | 0.0001886298 | 0.0009430993 | 50.16038
6.2 | 0.009713546 | 0.6412263 | 0.0001905789 | 0.0009523084 | 50.77299
6.25 | 0.009807479 | 0.6486474 | 0.000192528 | 0.0009615176 | 51.36059
6.3 | 0.009903912 | 0.6564632 | 0.000193855 | 0.0009709718 | 51.97946
6.35 | 0.01000035 | 0.6637263 | 0.0001951821 | 0.0009804261 | 52.55456
6.4 | 0.01009928 | 0.6709895 | 0.0001984127 | 0.0009901254 | 53.12967
6.45 | 0.01019821 | 0.6779368 | 0.0002016433 | 0.0009998247 | 53.67977
6.5 | 0.01030988 | 0.6842526 | 0.0002035773 | 0.001010772 | 54.17986
6.55 | 0.01042155 | 0.6912789 | 0.0002055112 | 0.00102172 | 54.73621
6.6 | 0.01052325 | 0.6986211 | 0.0002063667 | 0.001031691 | 55.31756
6.65 | 0.01062495 | 0.7062789 | 0.0002072222 | 0.001041661 | 55.92392
6.7 | 0.01073941 | 0.7136211 | 0.0002064251 | 0.001052884 | 56.50528
6.75 | 0.01085388 | 0.7200158 | 0.0002056279 | 0.001064106 | 57.01162
6.8 | 0.01095328 | 0.7270421 | 0.0002045635 | 0.001073851 | 57.56797
6.85 | 0.01105268 | 0.7347 | 0.0002034991 | 0.001083596 | 58.17433
6.9 | 0.01115601 | 0.7433053 | 0.000205733 | 0.001093727 | 58.85571
6.95 | 0.01125935 | 0.7522263 | 0.0002079669 | 0.001103857 | 59.56209
7 | 0.01135701 | 0.7605947 | 0.0002089087 | 0.001113433 | 60.22471
7.05 | 0.01145468 | 0.7679368 | 0.0002098506 | 0.001123008 | 60.80606
7.1 | 0.01156261 | 0.7755947 | 0.0002129377 | 0.001133589 | 61.41242
7.15 | 0.01167055 | 0.7834895 | 0.0002160247 | 0.001144171 | 62.03754
7.2 | 0.01179845 | 0.7914632 | 0.0002196113 | 0.00115671 | 62.6689
7.25 | 0.01192635 | 0.7992 | 0.0002231979 | 0.00116925 | 63.28151
7.3 | 0.01202925 | 0.8075684 | 0.0002280474 | 0.001179338 | 63.94413
7.35 | 0.01213215 | 0.8158579 | 0.0002328968 | 0.001189426 | 64.6005
7.4 | 0.01225115 | 0.8242263 | 0.0002366106 | 0.001201093 | 65.26312
7.45 | 0.01237015 | 0.8325947 | 0.0002403245 | 0.001212759 | 65.92574
7.5 | 0.01249508 | 0.8397789 | 0.0002424346 | 0.001225008 | 66.4946
7.55 | 0.01262001 | 0.8467263 | 0.0002445448 | 0.001237256 | 67.0447
7.6 | 0.01275548 | 0.8540684 | 0.0002482085 | 0.001250537 | 67.62605
7.65 | 0.01289095 | 0.8610158 | 0.0002518721 | 0.001263818 | 68.17615
7.7 | 0.01302185 | 0.8682789 | 0.0002541912 | 0.001276652 | 68.75126
7.75 | 0.01315275 | 0.8753842 | 0.0002565103 | 0.001289485 | 69.31386
7.8 | 0.01327658 | 0.8825684 | 0.0002602136 | 0.001301625 | 69.88271
7.85 | 0.01340041 | 0.8898316 | 0.0002639169 | 0.001313766 | 70.45782
7.9 | 0.01353298 | 0.8961474 | 0.0002681793 | 0.001326763 | 70.95791
7.95 | 0.01366555 | 0.9023842 | 0.0002724416 | 0.001339759 | 71.45175
8 | 0.01380541 | 0.9087 | 0.0002795553 | 0.001353472 | 71.95184
8.05 | 0.01394528 | 0.9154105 | 0.000286669 | 0.001367184 | 72.48319
8.1 | 0.01410198 | 0.9224368 | 0.0002947677 | 0.001382547 | 73.03954
8.15 | 0.01425868 | 0.9291474 | 0.0003028665 | 0.00139791 | 73.57088
8.2 | 0.01441218 | 0.9357789 | 0.000309609 | 0.001412959 | 74.09598
8.25 | 0.01456568 | 0.9421737 | 0.0003163515 | 0.001428008 | 74.60232
8.3 | 0.01473648 | 0.9487263 | 0.0003226342 | 0.001444753 | 75.12117
8.35 | 0.01490728 | 0.9560684 | 0.0003289169 | 0.001461498 | 75.70252
8.4 | 0.01507818 | 0.9634895 | 0.0003320355 | 0.001478253 | 76.29013
8.45 | 0.01524908 | 0.9712263 | 0.0003351541 | 0.001495008 | 76.90274
8.5 | 0.01542045 | 0.9786474 | 0.0003392402 | 0.001511808 | 77.49035
8.55 | 0.01559181 | 0.9852789 | 0.0003433263 | 0.001528609 | 78.01544
8.6 | 0.01577591 | 0.9925421 | 0.0003475175 | 0.001546658 | 78.59055
8.65 | 0.01596001 | 0.9996474 | 0.0003517087 | 0.001564707 | 79.15315
8.7 | 0.01612581 | 1.007226 | 0.0003574148 | 0.001580962 | 79.75326
8.75 | 0.01629161 | 1.014016 | 0.0003631209 | 0.001597217 | 80.29086
8.8 | 0.01648295 | 1.020411 | 0.0003713842 | 0.001615975 | 80.7972
8.85 | 0.01667428 | 1.027595 | 0.0003796475 | 0.001634733 | 81.36605
8.9 | 0.01687321 | 1.034621 | 0.0003913375 | 0.001654237 | 81.9224
8.95 | 0.01707215 | 1.041647 | 0.0004030275 | 0.00167374 | 82.47875
9 | 0.01727658 | 1.048121 | 0.0004161146 | 0.001693782 | 82.99135
9.05 | 0.01748101 | 1.054358 | 0.0004292017 | 0.001713825 | 83.48519
9.1 | 0.01770645 | 1.061068 | 0.0004411193 | 0.001735926 | 84.01653
9.15 | 0.01793188 | 1.067147 | 0.0004530369 | 0.001758027 | 84.49787
9.2 | 0.01818315 | 1.0737 | 0.0004637955 | 0.001782661 | 85.01672
9.25 | 0.01843441 | 1.079937 | 0.0004745542 | 0.001807295 | 85.51056
9.3 | 0.01867601 | 1.085384 | 0.0004850257 | 0.001830982 | 85.94188
9.35 | 0.01891761 | 1.091226 | 0.0004954972 | 0.001854668 | 86.40447
9.4 | 0.01917835 | 1.0977 | 0.0005027743 | 0.00188023 | 86.91706
9.45 | 0.01943908 | 1.103937 | 0.0005100514 | 0.001905792 | 87.4109
9.5 | 0.01969751 | 1.110332 | 0.000515538 | 0.001931129 | 87.91724
9.55 | 0.01995595 | 1.116568 | 0.0005210247 | 0.001956465 | 88.41108
9.6 | 0.02023491 | 1.123121 | 0.0005289507 | 0.001983815 | 88.92993
9.65 | 0.02051388 | 1.129674 | 0.0005368768 | 0.002011165 | 89.44877
9.7 | 0.02078451 | 1.136305 | 0.0005458613 | 0.002037697 | 89.97387
9.75 | 0.02105515 | 1.142226 | 0.0005548459 | 0.00206423 | 90.4427
9.8 | 0.02133321 | 1.148305 | 0.0005643791 | 0.002091491 | 90.92404
9.85 | 0.02161128 | 1.155174 | 0.0005739122 | 0.002118753 | 91.46789
9.9 | 0.02191271 | 1.162437 | 0.000588317 | 0.002148305 | 92.04299
9.95 | 0.02221415 | 1.168674 | 0.0006027218 | 0.002177857 | 92.53683
10 | 0.02253205 | 1.174989 | 0.000619707 | 0.002209024 | 93.03693
10.05 | 0.02284995 | 1.180989 | 0.0006366923 | 0.002240191 | 93.51201
10.1 | 0.02316291 | 1.187937 | 0.0006516573 | 0.002270874 | 94.06211
10.15 | 0.02347588 | 1.194568 | 0.0006666223 | 0.002301557 | 94.58721
10.2 | 0.02385048 | 1.200726 | 0.0006776109 | 0.002338282 | 95.0748
10.25 | 0.02422508 | 1.207279 | 0.0006885994 | 0.002375008 | 95.59364
10.3 | 0.02458921 | 1.213042 | 0.0006949638 | 0.002410707 | 96.04997
10.35 | 0.02495335 | 1.218332 | 0.0007013282 | 0.002446406 | 96.4688
10.4 | 0.02531318 | 1.224805 | 0.0007038189 | 0.002481684 | 96.98139
10.45 | 0.02567301 | 1.231121 | 0.0007063095 | 0.002516962 | 97.48148
10.5 | 0.02603405 | 1.237279 | 0.0007036753 | 0.002552357 | 97.96907
10.55 | 0.02639508 | 1.242411 | 0.0007010411 | 0.002587753 | 98.3754
10.6 | 0.02674645 | 1.246989 | 0.0007016317 | 0.002622201 | 98.73796
10.65 | 0.02709781 | 1.252121 | 0.0007022222 | 0.002656648 | 99.14429
10.7 | 0.02745101 | 1.257884 | 0.0007075514 | 0.002691276 | 99.60062
10.75 | 0.02780421 | 1.263568 | 0.0007128805 | 0.002725903 | 100.0507
10.8 | 0.02816385 | 1.268542 | 0.0007193826 | 0.002761161 | 100.4445
10.85 | 0.02852348 | 1.273358 | 0.0007258847 | 0.00279642 | 100.8258
10.9 | 0.02889598 | 1.279358 | 0.0007342659 | 0.002832939 | 101.3009
10.95 | 0.02926848 | 1.284726 | 0.0007426471 | 0.002869459 | 101.726
11 | 0.02966865 | 1.2897 | 0.0007488819 | 0.002908691 | 102.1198
11.05 | 0.03006881 | 1.293884 | 0.0007551167 | 0.002947923 | 102.4511
11.1 | 0.03045278 | 1.298226 | 0.0007564344 | 0.002985567 | 102.795
11.15 | 0.03083675 | 1.303989 | 0.0007577521 | 0.00302321 | 103.2513
11.2 | 0.03123388 | 1.309042 | 0.0007535131 | 0.003062145 | 103.6514
11.25 | 0.03163101 | 1.314332 | 0.000749274 | 0.00310108 | 104.0702
11.3 | 0.03201475 | 1.319147 | 0.0007425455 | 0.003138701 | 104.4515
11.35 | 0.03239848 | 1.323253 | 0.000735817 | 0.003176321 | 104.7766
11.4 | 0.03276418 | 1.328384 | 0.0007279295 | 0.003212174 | 105.1829
11.45 | 0.03312988 | 1.331779 | 0.000720042 | 0.003248027 | 105.4517
11.5 | 0.03348508 | 1.335411 | 0.0007113025 | 0.003282851 | 105.7392
11.55 | 0.03384028 | 1.339516 | 0.000702563 | 0.003317674 | 106.0643
11.6 | 0.03420605 | 1.343305 | 0.0006977229 | 0.003353534 | 106.3643
11.65 | 0.03457181 | 1.347726 | 0.0006928828 | 0.003389393 | 106.7144
11.7 | 0.03491111 | 1.351516 | 0.0006914624 | 0.003422658 | 107.0145
11.75 | 0.03525041 | 1.355226 | 0.000690042 | 0.003455923 | 107.3083
11.8 | 0.03559395 | 1.359095 | 0.0006921849 | 0.003489603 | 107.6146
11.85 | 0.03593748 | 1.363358 | 0.0006943277 | 0.003523282 | 107.9521
11.9 | 0.03629521 | 1.367542 | 0.0006980626 | 0.003558354 | 108.2834
11.95 | 0.03665295 | 1.371489 | 0.0007017974 | 0.003593426 | 108.596
12 | 0.03701085 | 1.375911 | 0.0007092997 | 0.003628514 | 108.9461
12.05 | 0.03736875 | 1.379305 | 0.0007168021 | 0.003663603 | 109.2149
12.1 | 0.03774345 | 1.382384 | 0.000721746 | 0.003700338 | 109.4587
12.15 | 0.03811815 | 1.385779 | 0.00072669 | 0.003737073 | 109.7275
12.2 | 0.03849108 | 1.389489 | 0.0007262687 | 0.003773635 | 110.0213
12.25 | 0.03886401 | 1.3932 | 0.0007258473 | 0.003810197 | 110.3151
12.3 | 0.03924948 | 1.396516 | 0.000721613 | 0.003847988 | 110.5776
12.35 | 0.03963495 | 1.398963 | 0.0007173786 | 0.003885779 | 110.7714
12.4 | 0.04000205 | 1.403858 | 0.0007134734 | 0.003921769 | 111.159
12.45 | 0.04036915 | 1.408832 | 0.0007095682 | 0.003957759 | 111.5528
12.5 | 0.04071315 | 1.413568 | 0.0007071685 | 0.003991485 | 111.9279
12.55 | 0.04105715 | 1.417437 | 0.0007047689 | 0.00402521 | 112.2342
12.6 | 0.04139715 | 1.420911 | 0.0007054995 | 0.004058544 | 112.5092
12.65 | 0.04173715 | 1.424779 | 0.0007062302 | 0.004091877 | 112.8155
12.7 | 0.04211045 | 1.428805 | 0.000713659 | 0.004128475 | 113.1343
12.75 | 0.04248375 | 1.432121 | 0.0007210878 | 0.004165073 | 113.3969
12.8 | 0.04285098 | 1.434805 | 0.0007334839 | 0.004201076 | 113.6094
12.85 | 0.04321821 | 1.438042 | 0.00074588 | 0.00423708 | 113.8657
12.9 | 0.04360078 | 1.442542 | 0.0007572946 | 0.004274586 | 114.222
12.95 | 0.04398335 | 1.445858 | 0.0007687092 | 0.004312093 | 114.4846
13 | 0.04438638 | 1.450042 | 0.0007747 | 0.004351606 | 114.8159
13.05 | 0.04478941 | 1.453437 | 0.0007806909 | 0.004391119 | 115.0847
13.1 | 0.04520631 | 1.456989 | 0.000783757 | 0.004431991 | 115.366
13.15 | 0.04562321 | 1.460226 | 0.0007868231 | 0.004472864 | 115.6223
13.2 | 0.04603088 | 1.463858 | 0.000787451 | 0.004512831 | 115.9098
13.25 | 0.04643855 | 1.467647 | 0.0007880789 | 0.004552799 | 116.2099
13.3 | 0.04683048 | 1.471753 | 0.0007853513 | 0.004591223 | 116.535
13.35 | 0.04722241 | 1.474989 | 0.0007826237 | 0.004629648 | 116.7912
13.4 | 0.04761105 | 1.4787 | 0.0007795822 | 0.00466775 | 117.0851
13.45 | 0.04799968 | 1.481463 | 0.0007765406 | 0.004705851 | 117.3038
13.5 | 0.04840615 | 1.484542 | 0.0007741153 | 0.004745701 | 117.5476
13.55 | 0.04881261 | 1.486595 | 0.00077169 | 0.00478555 | 117.7102
13.6 | 0.04920298 | 1.489753 | 0.0007695437 | 0.004823821 | 117.9602
13.65 | 0.04959335 | 1.493226 | 0.0007673973 | 0.004862093 | 118.2353
13.7 | 0.04998798 | 1.497647 | 0.0007665208 | 0.004900782 | 118.5853
13.75 | 0.05038261 | 1.501121 | 0.0007656443 | 0.004939472 | 118.8604
13.8 | 0.05076481 | 1.504437 | 0.0007665838 | 0.004976942 | 119.1229
13.85 | 0.05114701 | 1.506647 | 0.0007675233 | 0.005014413 | 119.298
13.9 | 0.05152675 | 1.510279 | 0.0007703338 | 0.005051642 | 119.5855
13.95 | 0.05190648 | 1.513358 | 0.0007731443 | 0.00508887 | 119.8293
14 | 0.05230731 | 1.516595 | 0.0007802684 | 0.005128168 | 120.0856
14.05 | 0.05270815 | 1.518963 | 0.0007873926 | 0.005167465 | 120.2731
14.1 | 0.05312155 | 1.521647 | 0.0007989846 | 0.005207995 | 120.4857
14.15 | 0.05353495 | 1.524726 | 0.0008105766 | 0.005248524 | 120.7295
14.2 | 0.05393335 | 1.5282 | 0.0008208065 | 0.005287583 | 121.0045
14.25 | 0.05433175 | 1.530963 | 0.0008310364 | 0.005326642 | 121.2233
14.3 | 0.05477218 | 1.533016 | 0.000836138 | 0.005369821 | 121.3858
14.35 | 0.05521261 | 1.536174 | 0.0008412395 | 0.005413001 | 121.6359
14.4 | 0.05566551 | 1.539963 | 0.0008426529 | 0.005457403 | 121.9359
14.45 | 0.05611841 | 1.544147 | 0.0008440663 | 0.005501805 | 122.2672
14.5 | 0.05655181 | 1.548884 | 0.0008441725 | 0.005544295 | 122.6423
14.55 | 0.05698521 | 1.552358 | 0.0008442787 | 0.005586786 | 122.9174
14.6 | 0.05740311 | 1.555753 | 0.0008418231 | 0.005627756 | 123.1862
14.65 | 0.05782101 | 1.558911 | 0.0008393674 | 0.005668727 | 123.4362
14.7 | 0.05823721 | 1.562068 | 0.0008349008 | 0.005709531 | 123.6863
14.75 | 0.05865341 | 1.564989 | 0.0008304342 | 0.005750335 | 123.9175
14.8 | 0.05908065 | 1.568226 | 0.000826725 | 0.00579222 | 124.1738
14.85 | 0.05950788 | 1.571147 | 0.0008230159 | 0.005834106 | 124.4051
14.9 | 0.05994778 | 1.574384 | 0.0008181886 | 0.005877233 | 124.6614
14.95 | 0.06038768 | 1.577779 | 0.0008133613 | 0.005920361 | 124.9302
15 | 0.06079061 | 1.581411 | 0.0008094841 | 0.005959864 | 125.2178
15.05 | 0.06119355 | 1.584805 | 0.0008056069 | 0.005999367 | 125.4866
15.1 | 0.06159371 | 1.587568 | 0.0008031011 | 0.006038599 | 125.7054
15.15 | 0.06199388 | 1.590411 | 0.0008005952 | 0.006077831 | 125.9304
15.2 | 0.06238461 | 1.593095 | 0.0008010971 | 0.006116138 | 126.1429
15.25 | 0.06277535 | 1.596016 | 0.000801599 | 0.006154446 | 126.3742
15.3 | 0.06319221 | 1.597832 | 0.0008072561 | 0.006195315 | 126.518
15.35 | 0.06360908 | 1.599963 | 0.0008129132 | 0.006236184 | 126.6868
15.4 | 0.06403188 | 1.603042 | 0.0008199603 | 0.006277635 | 126.9306
15.45 | 0.06445468 | 1.605411 | 0.0008270075 | 0.006319086 | 127.1181
15.5 | 0.06488055 | 1.607779 | 0.000831369 | 0.006360838 | 127.3057
15.55 | 0.06530641 | 1.609832 | 0.0008357306 | 0.006402589 | 127.4682
15.6 | 0.06573538 | 1.611963 | 0.0008344561 | 0.006444645 | 127.637
15.65 | 0.06616435 | 1.614884 | 0.0008331816 | 0.006486701 | 127.8683
15.7 | 0.06660311 | 1.617568 | 0.0008292309 | 0.006529717 | 128.0808
15.75 | 0.06704188 | 1.620726 | 0.0008252801 | 0.006572733 | 128.3308
15.8 | 0.06745748 | 1.623489 | 0.0008209641 | 0.006613478 | 128.5496
15.85 | 0.06787308 | 1.625937 | 0.000816648 | 0.006654223 | 128.7434
15.9 | 0.06827831 | 1.628384 | 0.000813226 | 0.006693952 | 128.9372
15.95 | 0.06868355 | 1.631463 | 0.0008098039 | 0.006733681 | 129.181
16 | 0.06908695 | 1.634542 | 0.0008069865 | 0.00677323 | 129.4248
16.05 | 0.06949035 | 1.637226 | 0.000804169 | 0.006812779 | 129.6373
16.1 | 0.06990335 | 1.639753 | 0.0008037757 | 0.006853269 | 129.8374
16.15 | 0.07031635 | 1.642279 | 0.0008033824 | 0.006893759 | 130.0374
16.2 | 0.07073398 | 1.645437 | 0.000804511 | 0.006934704 | 130.2875
16.25 | 0.07115161 | 1.648595 | 0.0008056396 | 0.006975648 | 130.5375
16.3 | 0.07155961 | 1.651911 | 0.0008120973 | 0.007015648 | 130.8
16.35 | 0.07196761 | 1.654279 | 0.0008185551 | 0.007055648 | 130.9876
16.4 | 0.07237288 | 1.657042 | 0.0008297491 | 0.00709538 | 131.2064
16.45 | 0.07277815 | 1.659963 | 0.000840943 | 0.007135112 | 131.4377
16.5 | 0.07319455 | 1.661779 | 0.0008549323 | 0.007175936 | 131.5814
16.55 | 0.07361095 | 1.663989 | 0.0008689216 | 0.007216759 | 131.7565
16.6 | 0.07407768 | 1.666279 | 0.0008820997 | 0.007262518 | 131.9378
16.65 | 0.07454441 | 1.668411 | 0.0008952778 | 0.007308276 | 132.1065
16.7 | 0.07502845 | 1.6707 | 0.0009053081 | 0.00735573 | 132.2878
16.75 | 0.07551248 | 1.673068 | 0.0009153385 | 0.007403184 | 132.4753
16.8 | 0.07599211 | 1.675989 | 0.000917549 | 0.007450207 | 132.7066
16.85 | 0.07647175 | 1.679305 | 0.0009197596 | 0.00749723 | 132.9692
16.9 | 0.07693308 | 1.681989 | 0.0009131711 | 0.007542459 | 133.1817
16.95 | 0.07739441 | 1.683963 | 0.0009065826 | 0.007587687 | 133.338
17 | 0.07786091 | 1.685937 | 0.0008981256 | 0.007633423 | 133.4943
17.05 | 0.07832741 | 1.688147 | 0.0008896685 | 0.007679158 | 133.6693
17.1 | 0.07877258 | 1.691463 | 0.0008825537 | 0.007722802 | 133.9319
17.15 | 0.07921775 | 1.693753 | 0.0008754388 | 0.007766446 | 134.1131
17.2 | 0.07965205 | 1.696437 | 0.0008707937 | 0.007809024 | 134.3257
17.25 | 0.08008635 | 1.698963 | 0.0008661485 | 0.007851603 | 134.5257
17.3 | 0.08052548 | 1.701411 | 0.0008624125 | 0.007894655 | 134.7195
17.35 | 0.08096461 | 1.704411 | 0.0008586765 | 0.007937707 | 134.9571
17.4 | 0.08140205 | 1.706858 | 0.0008560446 | 0.007980593 | 135.1508
17.45 | 0.08183948 | 1.710332 | 0.0008534127 | 0.008023478 | 135.4259
17.5 | 0.08227798 | 1.713332 | 0.0008537885 | 0.008066469 | 135.6634
17.55 | 0.08271648 | 1.716095 | 0.0008541643 | 0.008109459 | 135.8822
17.6 | 0.08315081 | 1.719647 | 0.0008540721 | 0.00815204 | 136.1635
17.65 | 0.08358515 | 1.722095 | 0.0008539799 | 0.008194622 | 136.3573
17.7 | 0.08400545 | 1.7247 | 0.0008540873 | 0.008235828 | 136.5636
17.75 | 0.08442575 | 1.726832 | 0.0008541947 | 0.008277034 | 136.7324
17.8 | 0.08487721 | 1.728568 | 0.0008524965 | 0.008321295 | 136.8699
17.85 | 0.08532868 | 1.730542 | 0.0008507983 | 0.008365557 | 137.0262
17.9 | 0.08576365 | 1.732832 | 0.0008471394 | 0.008408201 | 137.2075
17.95 | 0.08619861 | 1.735358 | 0.0008434804 | 0.008450844 | 137.4075
18 | 0.08663371 | 1.737647 | 0.0008386636 | 0.008493501 | 137.5888
18.05 | 0.08706881 | 1.739542 | 0.0008338469 | 0.008536158 | 137.7388
18.1 | 0.08748575 | 1.742147 | 0.0008287733 | 0.008577034 | 137.9451
18.15 | 0.08790268 | 1.743726 | 0.0008236998 | 0.00861791 | 138.0701
18.2 | 0.08830988 | 1.745621 | 0.0008199778 | 0.008657831 | 138.2201
18.25 | 0.08871708 | 1.748068 | 0.0008162558 | 0.008697753 | 138.4139
18.3 | 0.08912705 | 1.750437 | 0.0008148424 | 0.008737946 | 138.6015
18.35 | 0.08953701 | 1.752805 | 0.000813429 | 0.008778138 | 138.789
18.4 | 0.08996615 | 1.755253 | 0.0008162068 | 0.00882021 | 138.9828
18.45 | 0.09039528 | 1.7577 | 0.0008189846 | 0.008862282 | 139.1766
18.5 | 0.09080111 | 1.759832 | 0.0008233648 | 0.00890207 | 139.3453
18.55 | 0.09120695 | 1.761647 | 0.0008277451 | 0.008941857 | 139.4891
18.6 | 0.09162868 | 1.764174 | 0.000832151 | 0.008983204 | 139.6892
18.65 | 0.09205041 | 1.766068 | 0.000836557 | 0.00902455 | 139.8392
18.7 | 0.09248548 | 1.767963 | 0.0008415476 | 0.009067204 | 139.9892
18.75 | 0.09292055 | 1.770174 | 0.0008465383 | 0.009109857 | 140.1642
18.8 | 0.09335518 | 1.772858 | 0.0008542239 | 0.009152469 | 140.3768
18.85 | 0.09378981 | 1.775463 | 0.0008619094 | 0.00919508 | 140.5831
18.9 | 0.09422831 | 1.778621 | 0.0008690056 | 0.00923807 | 140.8331
18.95 | 0.09466681 | 1.781226 | 0.0008761018 | 0.00928106 | 141.0394
19 | 0.09511738 | 1.783516 | 0.0008819176 | 0.009325233 | 141.2207
19.05 | 0.09556795 | 1.785884 | 0.0008877334 | 0.009369406 | 141.4082
19.1 | 0.09602658 | 1.788963 | 0.0008927124 | 0.00941437 | 141.652
19.15 | 0.09648521 | 1.791411 | 0.0008976914 | 0.009459335 | 141.8458
19.2 | 0.09695348 | 1.793384 | 0.0009037768 | 0.009505243 | 142.0021
19.25 | 0.09742175 | 1.794805 | 0.0009098623 | 0.009551152 | 142.1146
19.3 | 0.09788305 | 1.796937 | 0.0009106734 | 0.009596377 | 142.2834
19.35 | 0.09834435 | 1.799068 | 0.0009114846 | 0.009641603 | 142.4522
19.4 | 0.09880528 | 1.801042 | 0.0009081641 | 0.009686792 | 142.6084
19.45 | 0.09926621 | 1.803805 | 0.0009048436 | 0.009731982 | 142.8272
19.5 | 0.09975485 | 1.806411 | 0.0008992915 | 0.009779887 | 143.0335
19.55 | 0.1002435 | 1.808147 | 0.0008937395 | 0.009827792 | 143.171
19.6 | 0.1006842 | 1.8102 | 0.0008885166 | 0.009871001 | 143.3336
19.65 | 0.1011249 | 1.812411 | 0.0008832937 | 0.00991421 | 143.5086
19.7 | 0.1015612 | 1.814305 | 0.0008811496 | 0.009956982 | 143.6586
19.75 | 0.1019975 | 1.816279 | 0.0008790056 | 0.009999753 | 143.8149
19.8 | 0.1024363 | 1.818332 | 0.0008807586 | 0.01004278 | 143.9774
19.85 | 0.1028751 | 1.819911 | 0.0008825117 | 0.0100858 | 144.1025
19.9 | 0.1033189 | 1.821411 | 0.0008913737 | 0.01012931 | 144.2212
19.95 | 0.1037627 | 1.823226 | 0.0009002358 | 0.01017281 | 144.365
20 | 0.1042337 | 1.825674 | 0.000908387 | 0.01021899 | 144.5588
20.05 | 0.1047048 | 1.827805 | 0.0009165383 | 0.01026518 | 144.7276
20.1 | 0.1051874 | 1.830411 | 0.0009209606 | 0.01031249 | 144.9339
20.15 | 0.10567 | 1.832779 | 0.0009253828 | 0.01035981 | 145.1214
20.2 | 0.1061535 | 1.835384 | 0.0009277148 | 0.0104072 | 145.3277
20.25 | 0.1066369 | 1.837674 | 0.0009300467 | 0.0104546 | 145.509
20.3 | 0.1071081 | 1.839884 | 0.0009306326 | 0.0105008 | 145.684
20.35 | 0.1075793 | 1.842332 | 0.0009312185 | 0.01054699 | 145.8778
20.4 | 0.1080378 | 1.844147 | 0.0009307528 | 0.01059194 | 146.0216
20.45 | 0.1084963 | 1.845963 | 0.0009302871 | 0.0106369 | 146.1653
20.5 | 0.1089745 | 1.848489 | 0.0009296499 | 0.01068377 | 146.3654
20.55 | 0.1094526 | 1.850858 | 0.0009290126 | 0.01073065 | 146.5529
20.6 | 0.1099405 | 1.853147 | 0.0009295798 | 0.01077848 | 146.7342
20.65 | 0.1104285 | 1.855279 | 0.0009301471 | 0.01082632 | 146.903
20.7 | 0.1109013 | 1.857726 | 0.0009294164 | 0.01087268 | 147.0968
20.75 | 0.1113742 | 1.860253 | 0.0009286858 | 0.01091904 | 147.2968
20.8 | 0.1118407 | 1.862858 | 0.0009270495 | 0.01096477 | 147.5031
20.85 | 0.1123071 | 1.865463 | 0.0009254132 | 0.0110105 | 147.7094
20.9 | 0.1127802 | 1.867516 | 0.0009249521 | 0.01105688 | 147.8719
20.95 | 0.1132532 | 1.869174 | 0.0009244911 | 0.01110326 | 148.0032
21 | 0.1137153 | 1.870989 | 0.0009278805 | 0.01114856 | 148.147
21.05 | 0.1141775 | 1.872489 | 0.0009312698 | 0.01119387 | 148.2657
21.1 | 0.1146572 | 1.873832 | 0.0009345833 | 0.0112409 | 148.372
21.15 | 0.1151369 | 1.875253 | 0.0009378968 | 0.01128793 | 148.4845
21.2 | 0.1156173 | 1.877226 | 0.0009374358 | 0.01133503 | 148.6408
21.25 | 0.1160977 | 1.879358 | 0.0009369748 | 0.01138213 | 148.8096
21.3 | 0.1165913 | 1.8807 | 0.0009307411 | 0.01143052 | 148.9158
21.35 | 0.1170849 | 1.882437 | 0.0009245075 | 0.01147892 | 149.0534
21.4 | 0.1175631 | 1.884489 | 0.0009121615 | 0.0115258 | 149.2159
21.45 | 0.1180413 | 1.886542 | 0.0008998156 | 0.01157268 | 149.3784
21.5 | 0.1184946 | 1.889147 | 0.0008845215 | 0.01161712 | 149.5847
21.55 | 0.1189479 | 1.891437 | 0.0008692274 | 0.01166156 | 149.766
21.6 | 0.1193691 | 1.893489 | 0.0008543978 | 0.01170285 | 149.9285
21.65 | 0.1197902 | 1.895068 | 0.0008395682 | 0.01174414 | 150.0535
21.7 | 0.1202053 | 1.896647 | 0.0008289788 | 0.01178484 | 150.1786
21.75 | 0.1206205 | 1.898542 | 0.0008183894 | 0.01182554 | 150.3286
21.8 | 0.1210266 | 1.900042 | 0.000810845 | 0.01186536 | 150.4474
21.85 | 0.1214328 | 1.901147 | 0.0008033007 | 0.01190518 | 150.5349
21.9 | 0.121846 | 1.902726 | 0.0008030159 | 0.01194568 | 150.6599
21.95 | 0.1222591 | 1.905174 | 0.0008027311 | 0.01198619 | 150.8537
22 | 0.1226683 | 1.907384 | 0.0008053128 | 0.0120263 | 151.0287
22.05 | 0.1230774 | 1.909121 | 0.0008078945 | 0.01206641 | 151.1663
22.1 | 0.1234675 | 1.911095 | 0.0008131419 | 0.01210466 | 151.3225
22.15 | 0.1238577 | 1.912516 | 0.0008183894 | 0.01214291 | 151.435
22.2 | 0.1242918 | 1.914253 | 0.0008239239 | 0.01218547 | 151.5726
22.25 | 0.1247259 | 1.916779 | 0.0008294585 | 0.01222803 | 151.7726
22.3 | 0.1251546 | 1.918911 | 0.0008405579 | 0.01227006 | 151.9414
22.35 | 0.1255834 | 1.920332 | 0.0008516573 | 0.0123121 | 152.0539
22.4 | 0.1260208 | 1.921989 | 0.0008681524 | 0.01235498 | 152.1852
22.45 | 0.1264582 | 1.923805 | 0.0008846475 | 0.01239786 | 152.329
22.5 | 0.1268923 | 1.925621 | 0.0009004342 | 0.01244043 | 152.4727
22.55 | 0.1273265 | 1.9272 | 0.0009162208 | 0.01248299 | 152.5978
22.6 | 0.1278108 | 1.928384 | 0.0009327264 | 0.01253048 | 152.6915
22.65 | 0.1282952 | 1.930279 | 0.000949232 | 0.01257796 | 152.8416
22.7 | 0.1288071 | 1.931858 | 0.0009639076 | 0.01262815 | 152.9666
22.75 | 0.1293189 | 1.933279 | 0.0009785831 | 0.01267833 | 153.0791
22.8 | 0.1298323 | 1.936437 | 0.0009921078 | 0.01272865 | 153.3291
22.85 | 0.1303456 | 1.9392 | 0.001005633 | 0.01277898 | 153.5479
22.9 | 0.130855 | 1.941332 | 0.001013254 | 0.01282892 | 153.7167
22.95 | 0.1313643 | 1.943068 | 0.001020875 | 0.01287886 | 153.8542
23 | 0.1318816 | 1.945437 | 0.001026792 | 0.01292957 | 154.0418
23.05 | 0.1323989 | 1.947095 | 0.001032708 | 0.01298029 | 154.173
23.1 | 0.1329407 | 1.949305 | 0.001040678 | 0.0130334 | 154.3481
23.15 | 0.1334825 | 1.951042 | 0.001048648 | 0.01308652 | 154.4856
23.2 | 0.1340181 | 1.952305 | 0.00105636 | 0.01313903 | 154.5856
23.25 | 0.1345538 | 1.953726 | 0.001064071 | 0.01319155 | 154.6981
23.3 | 0.1350963 | 1.9557 | 0.001069085 | 0.01324474 | 154.8544
23.35 | 0.1356388 | 1.957595 | 0.001074099 | 0.01329792 | 155.0044
23.4 | 0.1361998 | 1.959647 | 0.001073564 | 0.01335292 | 155.167
23.45 | 0.1367608 | 1.961621 | 0.00107303 | 0.01340792 | 155.3233
23.5 | 0.1373142 | 1.963674 | 0.001070609 | 0.01346218 | 155.4858
23.55 | 0.1378676 | 1.965726 | 0.001068189 | 0.01351643 | 155.6483
23.6 | 0.1384164 | 1.967542 | 0.001062339 | 0.01357024 | 155.7921
23.65 | 0.1389653 | 1.969989 | 0.001056489 | 0.01362405 | 155.9859
23.7 | 0.1394895 | 1.973305 | 0.00104864 | 0.01367545 | 156.2484
23.75 | 0.1400138 | 1.975042 | 0.001040791 | 0.01372684 | 156.3859
23.8 | 0.1405426 | 1.976226 | 0.001032317 | 0.01377869 | 156.4797
23.85 | 0.1410715 | 1.977647 | 0.001023842 | 0.01383054 | 156.5922
23.9 | 0.1415894 | 1.9797 | 0.001013985 | 0.01388132 | 156.7548
23.95 | 0.1421074 | 1.981437 | 0.001004127 | 0.0139321 | 156.8923
24 | 0.142624 | 1.983726 | 0.0009952369 | 0.01398274 | 157.0736
24.05 | 0.1431405 | 1.984595 | 0.0009863469 | 0.01403339 | 157.1423
24.1 | 0.1436369 | 1.986174 | 0.000979553 | 0.01408205 | 157.2674
24.15 | 0.1441332 | 1.987989 | 0.0009727591 | 0.01413071 | 157.4111
24.2 | 0.1446109 | 1.9902 | 0.0009682061 | 0.01417754 | 157.5862
24.25 | 0.1450886 | 1.991621 | 0.0009636531 | 0.01422437 | 157.6987
24.3 | 0.1455695 | 1.993753 | 0.0009587979 | 0.01427152 | 157.8675
24.35 | 0.1460505 | 1.996042 | 0.0009539426 | 0.01431867 | 158.0488
24.4 | 0.1465523 | 1.998489 | 0.0009500163 | 0.01436787 | 158.2425
24.45 | 0.1470541 | 2.000779 | 0.0009460901 | 0.01441707 | 158.4238
24.5 | 0.1475437 | 2.003305 | 0.0009429984 | 0.01446507 | 158.6239
24.55 | 0.1480333 | 2.005437 | 0.0009399066 | 0.01451307 | 158.7926
24.6 | 0.1485001 | 2.006937 | 0.0009340511 | 0.01455883 | 158.9114
24.65 | 0.1489669 | 2.008121 | 0.0009281956 | 0.0146046 | 159.0052
24.7 | 0.1494302 | 2.009542 | 0.0009217787 | 0.01465002 | 159.1177
24.75 | 0.1498935 | 2.010726 | 0.0009153618 | 0.01469545 | 159.2115
24.8 | 0.1503652 | 2.012147 | 0.0009118814 | 0.01474169 | 159.324
24.85 | 0.1508369 | 2.013411 | 0.000908401 | 0.01478793 | 159.424
24.9 | 0.1512909 | 2.015226 | 0.0009104225 | 0.01483244 | 159.5678
24.95 | 0.1517449 | 2.016884 | 0.000912444 | 0.01487696 | 159.6991
25 | 0.1522077 | 2.019174 | 0.0009177673 | 0.01492233 | 159.8803
25.05 | 0.1526705 | 2.021226 | 0.0009230906 | 0.0149677 | 160.0429
25.1 | 0.1531328 | 2.023516 | 0.0009307178 | 0.01501302 | 160.2241
25.15 | 0.153595 | 2.025095 | 0.000938345 | 0.01505833 | 160.3492
25.2 | 0.1540847 | 2.027779 | 0.0009470612 | 0.01510635 | 160.5617
25.25 | 0.1545745 | 2.029674 | 0.0009557773 | 0.01515436 | 160.7117
25.3 | 0.1550737 | 2.031095 | 0.0009598891 | 0.01520331 | 160.8243
25.35 | 0.1555729 | 2.032042 | 0.0009640009 | 0.01525225 | 160.8993
25.4 | 0.1560781 | 2.033384 | 0.0009648284 | 0.01530178 | 161.0055
25.45 | 0.1565833 | 2.034647 | 0.0009656559 | 0.0153513 | 161.1056
25.5 | 0.1570797 | 2.036621 | 0.0009624148 | 0.01539997 | 161.2618
25.55 | 0.1575761 | 2.0382 | 0.0009591737 | 0.01544864 | 161.3869
25.6 | 0.1580501 | 2.039858 | 0.0009539916 | 0.01549511 | 161.5181
25.65 | 0.1585241 | 2.041437 | 0.0009488095 | 0.01554158 | 161.6432
25.7 | 0.1590057 | 2.043332 | 0.000944155 | 0.01558879 | 161.7932
25.75 | 0.1594872 | 2.044595 | 0.0009395005 | 0.015636 | 161.8932
25.8 | 0.1599683 | 2.046095 | 0.0009369094 | 0.01568316 | 162.012
25.85 | 0.1604493 | 2.047674 | 0.0009343184 | 0.01573033 | 162.137
25.9 | 0.1609203 | 2.049726 | 0.0009329167 | 0.0157765 | 162.2995
25.95 | 0.1613912 | 2.052095 | 0.0009315149 | 0.01582267 | 162.4871
26 | 0.1618667 | 2.054463 | 0.0009300338 | 0.01586929 | 162.6746
26.05 | 0.1623422 | 2.055726 | 0.0009285528 | 0.0159159 | 162.7746
26.1 | 0.1628165 | 2.057542 | 0.0009287138 | 0.0159624 | 162.9184
26.15 | 0.1632908 | 2.058174 | 0.0009288749 | 0.0160089 | 162.9684
26.2 | 0.1637581 | 2.058568 | 0.0009317869 | 0.01605472 | 162.9997
26.25 | 0.1642255 | 2.059121 | 0.0009346989 | 0.01610054 | 163.0434
26.3 | 0.1647009 | 2.060621 | 0.0009392099 | 0.01614715 | 163.1622
26.35 | 0.1651764 | 2.061963 | 0.0009437208 | 0.01619377 | 163.2685
26.4 | 0.1656587 | 2.062911 | 0.0009487278 | 0.01624105 | 163.3435
26.45 | 0.166141 | 2.063226 | 0.0009537348 | 0.01628833 | 163.3685
26.5 | 0.1666347 | 2.064489 | 0.000956634 | 0.01633674 | 163.4685
26.55 | 0.1671285 | 2.066068 | 0.0009595331 | 0.01638515 | 163.5935
26.6 | 0.167629 | 2.068042 | 0.0009596125 | 0.01643421 | 163.7498
26.65 | 0.1681295 | 2.070489 | 0.0009596919 | 0.01648328 | 163.9436
26.7 | 0.1686232 | 2.073332 | 0.0009600607 | 0.01653169 | 164.1686
26.75 | 0.169117 | 2.075384 | 0.0009604295 | 0.0165801 | 164.3311
26.8 | 0.1695937 | 2.077279 | 0.0009609255 | 0.01662683 | 164.4812
26.85 | 0.1700703 | 2.078068 | 0.0009614216 | 0.01667356 | 164.5437
26.9 | 0.1705503 | 2.079332 | 0.0009629937 | 0.01672062 | 164.6437
26.95 | 0.1710303 | 2.080121 | 0.0009645658 | 0.01676767 | 164.7062
27 | 0.1715332 | 2.081542 | 0.000965859 | 0.01681698 | 164.8187
27.05 | 0.1720361 | 2.082174 | 0.0009671522 | 0.01686629 | 164.8687
27.1 | 0.1725376 | 2.083753 | 0.0009696569 | 0.01691545 | 164.9938
27.15 | 0.173039 | 2.085726 | 0.0009721615 | 0.01696461 | 165.15
27.2 | 0.1735406 | 2.0877 | 0.00097331 | 0.01701379 | 165.3063
27.25 | 0.1740422 | 2.089121 | 0.0009744585 | 0.01706296 | 165.4188
27.3 | 0.1745245 | 2.091411 | 0.0009756139 | 0.01711025 | 165.6001
27.35 | 0.1750068 | 2.093858 | 0.0009767694 | 0.01715753 | 165.7939
27.4 | 0.1755062 | 2.096305 | 0.0009826085 | 0.01720649 | 165.9877
27.45 | 0.1760056 | 2.097726 | 0.0009884477 | 0.01725545 | 166.1002
27.5 | 0.1765052 | 2.099305 | 0.0009982983 | 0.01730444 | 166.2252
27.55 | 0.1770049 | 2.100174 | 0.001008149 | 0.01735342 | 166.294
27.6 | 0.1775207 | 2.101753 | 0.001018409 | 0.01740399 | 166.419
27.65 | 0.1780366 | 2.102621 | 0.001028669 | 0.01745457 | 166.4878
27.7 | 0.1785783 | 2.103805 | 0.001033043 | 0.01750768 | 166.5816
27.75 | 0.1791201 | 2.104121 | 0.001037416 | 0.01756079 | 166.6066
27.8 | 0.1796703 | 2.105621 | 0.001038351 | 0.01761474 | 166.7253
27.85 | 0.1802206 | 2.107279 | 0.001039286 | 0.01766869 | 166.8566
27.9 | 0.1807526 | 2.109095 | 0.001032325 | 0.01772085 | 167.0004
27.95 | 0.1812847 | 2.111068 | 0.001025364 | 0.01777301 | 167.1567
28 | 0.1817926 | 2.113516 | 0.001016306 | 0.01782281 | 167.3504
28.05 | 0.1823006 | 2.115489 | 0.001007248 | 0.01787261 | 167.5067
28.1 | 0.1828176 | 2.117226 | 0.001001768 | 0.0179233 | 167.6442
28.15 | 0.1833347 | 2.118174 | 0.0009962885 | 0.01797399 | 167.7193
28.2 | 0.1838148 | 2.119595 | 0.0009951319 | 0.01802106 | 167.8318
28.25 | 0.184295 | 2.120305 | 0.0009939753 | 0.01806814 | 167.888
28.3 | 0.1848022 | 2.121411 | 0.0009976587 | 0.01811787 | 167.9756
28.35 | 0.1853095 | 2.122121 | 0.001001342 | 0.0181676 | 168.0318
28.4 | 0.1858334 | 2.123305 | 0.001004707 | 0.01821896 | 168.1256
28.45 | 0.1863573 | 2.124095 | 0.001008072 | 0.01827032 | 168.1881
28.5 | 0.1868709 | 2.1252 | 0.001011853 | 0.01832068 | 168.2756
28.55 | 0.1873846 | 2.126463 | 0.001015635 | 0.01837104 | 168.3756
28.6 | 0.1879153 | 2.128595 | 0.001013897 | 0.01842307 | 168.5444
28.65 | 0.188446 | 2.130489 | 0.001012159 | 0.0184751 | 168.6944
28.7 | 0.1889592 | 2.132621 | 0.001009327 | 0.01852542 | 168.8632
28.75 | 0.1894725 | 2.134358 | 0.001006494 | 0.01857573 | 169.0007
28.8 | 0.1899824 | 2.135147 | 0.001002655 | 0.01862572 | 169.0633
28.85 | 0.1904923 | 2.135937 | 0.0009988165 | 0.01867571 | 169.1258
28.9 | 0.1909924 | 2.136884 | 0.0009907155 | 0.01872475 | 169.2008
28.95 | 0.1914926 | 2.137989 | 0.0009826144 | 0.01877379 | 169.2883
29 | 0.1920055 | 2.139332 | 0.0009740978 | 0.01882407 | 169.3946
29.05 | 0.1925183 | 2.1402 | 0.0009655812 | 0.01887435 | 169.4633
29.1 | 0.1930117 | 2.141937 | 0.0009603233 | 0.01892272 | 169.6009
29.15 | 0.1935051 | 2.143121 | 0.0009550654 | 0.01897109 | 169.6946
29.2 | 0.1939709 | 2.144463 | 0.0009559069 | 0.01901676 | 169.8009
29.25 | 0.1944367 | 2.145647 | 0.0009567484 | 0.01906243 | 169.8947
29.3 | 0.1949005 | 2.147384 | 0.0009610002 | 0.0191079 | 170.0322
29.35 | 0.1953643 | 2.148647 | 0.0009652521 | 0.01915337 | 170.1322
29.4 | 0.1958641 | 2.150226 | 0.0009759851 | 0.01920236 | 170.2572
29.45 | 0.1963639 | 2.151963 | 0.000986718 | 0.01925136 | 170.3947
29.5 | 0.1968906 | 2.152437 | 0.0009981746 | 0.019303 | 170.4323
29.55 | 0.1974174 | 2.153226 | 0.001009631 | 0.01935465 | 170.4948
29.6 | 0.1979372 | 2.154489 | 0.001014797 | 0.01940561 | 170.5948
29.65 | 0.1984569 | 2.155989 | 0.001019963 | 0.01945656 | 170.7136
29.7 | 0.1989955 | 2.157726 | 0.001017373 | 0.01950937 | 170.8511
29.75 | 0.1995341 | 2.1597 | 0.001014783 | 0.01956217 | 171.0074
29.8 | 0.2000525 | 2.161358 | 0.001004756 | 0.01961299 | 171.1386
29.85 | 0.2005709 | 2.162463 | 0.0009947292 | 0.01966381 | 171.2261
29.9 | 0.2010675 | 2.162858 | 0.0009849265 | 0.0197125 | 171.2574
29.95 | 0.2015641 | 2.164121 | 0.0009751237 | 0.01976119 | 171.3574
30 | 0.2020598 | 2.165384 | 0.0009670915 | 0.01980979 | 171.4574
30.05 | 0.2025555 | 2.166174 | 0.0009590593 | 0.01985838 | 171.52
30.1 | 0.2030168 | 2.167042 | 0.0009554867 | 0.01990361 | 171.5887
30.15 | 0.2034782 | 2.167911 | 0.0009519141 | 0.01994884 | 171.6575
30.2 | 0.2039637 | 2.168621 | 0.0009503525 | 0.01999644 | 171.7137
30.25 | 0.2044492 | 2.169568 | 0.0009487908 | 0.02004404 | 171.7888
30.3 | 0.204945 | 2.170911 | 0.0009497246 | 0.02009265 | 171.895
30.35 | 0.2054408 | 2.171384 | 0.0009506583 | 0.02014126 | 171.9325
30.4 | 0.2059291 | 2.172963 | 0.0009554657 | 0.02018913 | 172.0576
30.45 | 0.2064174 | 2.174463 | 0.0009602731 | 0.020237 | 172.1763
30.5 | 0.2068926 | 2.175884 | 0.00096463 | 0.02028359 | 172.2888
30.55 | 0.2073678 | 2.177384 | 0.0009689869 | 0.02033018 | 172.4076
30.6 | 0.2078622 | 2.178174 | 0.0009750689 | 0.02037865 | 172.4701
30.65 | 0.2083566 | 2.178568 | 0.0009811508 | 0.02042712 | 172.5014
30.7 | 0.2088647 | 2.178884 | 0.0009868931 | 0.02047693 | 172.5264
30.75 | 0.2093727 | 2.178884 | 0.0009926354 | 0.02052674 | 172.5264
30.8 | 0.2098895 | 2.179437 | 0.0009972176 | 0.0205774 | 172.5701
30.85 | 0.2104063 | 2.181095 | 0.0010018 | 0.02062807 | 172.7014
30.9 | 0.21093 | 2.182437 | 0.001003126 | 0.02067942 | 172.8077
30.95 | 0.2114538 | 2.184095 | 0.001004451 | 0.02073077 | 172.939
31 | 0.2119569 | 2.185753 | 0.001004252 | 0.02078009 | 173.0702
31.05 | 0.2124601 | 2.187647 | 0.001004052 | 0.02082942 | 173.2203
31.1 | 0.2129678 | 2.189621 | 0.001005382 | 0.0208792 | 173.3765
31.15 | 0.2134756 | 2.191674 | 0.001006711 | 0.02092898 | 173.5391
31.2 | 0.2139874 | 2.193016 | 0.001011613 | 0.02097915 | 173.6453
31.25 | 0.2144991 | 2.194358 | 0.001016515 | 0.02102933 | 173.7516
31.3 | 0.215014 | 2.196016 | 0.001028231 | 0.0210798 | 173.8829
31.35 | 0.2155288 | 2.197042 | 0.001039946 | 0.02113028 | 173.9641
31.4 | 0.2160613 | 2.198463 | 0.001051642 | 0.02118248 | 174.0767
31.45 | 0.2165938 | 2.198621 | 0.001063338 | 0.02123469 | 174.0892
31.5 | 0.2171423 | 2.198937 | 0.001072509 | 0.02128846 | 174.1142
31.55 | 0.2176908 | 2.199963 | 0.001081681 | 0.02134224 | 174.1954
31.6 | 0.2182714 | 2.201384 | 0.001086908 | 0.02139916 | 174.308
31.65 | 0.218852 | 2.203121 | 0.001092136 | 0.02145608 | 174.4455
31.7 | 0.219414 | 2.2047 | 0.001093422 | 0.02151118 | 174.5705
31.75 | 0.219976 | 2.206437 | 0.001094708 | 0.02156628 | 174.708
31.8 | 0.2205276 | 2.208016 | 0.00109371 | 0.02162035 | 174.8331
31.85 | 0.2210792 | 2.209279 | 0.001092712 | 0.02167443 | 174.9331
31.9 | 0.2216266 | 2.210068 | 0.001091232 | 0.0217281 | 174.9956
31.95 | 0.2221739 | 2.210542 | 0.001089753 | 0.02178176 | 175.0331
32 | 0.2227291 | 2.210858 | 0.001094653 | 0.02183619 | 175.0581
32.05 | 0.2232843 | 2.211411 | 0.001099554 | 0.02189062 | 175.1019
32.1 | 0.2238451 | 2.2122 | 0.001107233 | 0.0219456 | 175.1644
32.15 | 0.2244059 | 2.212911 | 0.001114911 | 0.02200058 | 175.2206
32.2 | 0.224972 | 2.213621 | 0.001123857 | 0.02205608 | 175.2769
32.25 | 0.2255381 | 2.214884 | 0.001132803 | 0.02211158 | 175.3769
32.3 | 0.2261326 | 2.215911 | 0.001140375 | 0.02216987 | 175.4582
32.35 | 0.2267271 | 2.216937 | 0.001147946 | 0.02222815 | 175.5394
32.4 | 0.2273168 | 2.218595 | 0.001153535 | 0.02228596 | 175.6707
32.45 | 0.2279064 | 2.219937 | 0.001159125 | 0.02234377 | 175.777
32.5 | 0.2285047 | 2.221595 | 0.001165121 | 0.02240243 | 175.9083
32.55 | 0.2291031 | 2.223568 | 0.001171118 | 0.02246109 | 176.0645
32.6 | 0.2296975 | 2.224989 | 0.001175652 | 0.02251936 | 176.1771
32.65 | 0.2302919 | 2.226647 | 0.001180187 | 0.02257764 | 176.3083
32.7 | 0.2308858 | 2.227911 | 0.001182602 | 0.02263586 | 176.4083
32.75 | 0.2314797 | 2.228937 | 0.001185016 | 0.02269409 | 176.4896
32.8 | 0.2321017 | 2.229332 | 0.001182823 | 0.02275507 | 176.5209
32.85 | 0.2327237 | 2.229884 | 0.00118063 | 0.02281605 | 176.5646
32.9 | 0.2333412 | 2.2302 | 0.001176548 | 0.02287659 | 176.5896
32.95 | 0.2339588 | 2.231305 | 0.001172465 | 0.02293714 | 176.6771
33 | 0.2345494 | 2.232963 | 0.001168519 | 0.02299504 | 176.8084
33.05 | 0.23514 | 2.234621 | 0.001164573 | 0.02305294 | 176.9397
33.1 | 0.2357121 | 2.236595 | 0.001160657 | 0.02310903 | 177.096
33.15 | 0.2362842 | 2.238095 | 0.001156741 | 0.02316512 | 177.2147
33.2 | 0.2368647 | 2.238805 | 0.001159464 | 0.02322203 | 177.271
33.25 | 0.2374453 | 2.239437 | 0.001162187 | 0.02327895 | 177.321
33.3 | 0.2380444 | 2.239437 | 0.001169119 | 0.02333769 | 177.321
33.35 | 0.2386435 | 2.239437 | 0.00117605 | 0.02339643 | 177.321
33.4 | 0.2392439 | 2.239989 | 0.001182876 | 0.02345529 | 177.3648
33.45 | 0.2398443 | 2.240779 | 0.001189701 | 0.02351415 | 177.4273
33.5 | 0.2404722 | 2.241726 | 0.001185426 | 0.02357571 | 177.5023
33.55 | 0.2411002 | 2.242753 | 0.001181151 | 0.02363728 | 177.5836
33.6 | 0.2417129 | 2.2437 | 0.001165691 | 0.02369735 | 177.6586
33.65 | 0.2423257 | 2.244332 | 0.001150231 | 0.02375742 | 177.7086
33.7 | 0.2429317 | 2.245832 | 0.001127169 | 0.02381683 | 177.8274
33.75 | 0.2435377 | 2.247647 | 0.001104106 | 0.02387624 | 177.9711
33.8 | 0.2440688 | 2.249305 | 0.001078107 | 0.02392831 | 178.1024
33.85 | 0.2445999 | 2.250805 | 0.001052108 | 0.02398039 | 178.2212
33.9 | 0.2451054 | 2.252147 | 0.001031396 | 0.02402994 | 178.3274
33.95 | 0.2456108 | 2.252779 | 0.001010684 | 0.02407949 | 178.3775
34 | 0.2461005 | 2.252858 | 0.0009961181 | 0.0241275 | 178.3837
34.05 | 0.2465902 | 2.252463 | 0.0009815523 | 0.02417551 | 178.3524
34.1 | 0.2470862 | 2.2527 | 0.0009788212 | 0.02422414 | 178.3712
34.15 | 0.2475822 | 2.254042 | 0.0009760901 | 0.02427277 | 178.4775
34.2 | 0.2480849 | 2.255147 | 0.000982598 | 0.02432205 | 178.565
34.25 | 0.2485876 | 2.256884 | 0.000989106 | 0.02437133 | 178.7025
34.3 | 0.249077 | 2.2587 | 0.00100176 | 0.02441932 | 178.8463
34.35 | 0.2495665 | 2.260516 | 0.001014414 | 0.0244673 | 178.9901
34.4 | 0.2500779 | 2.262411 | 0.001028877 | 0.02451745 | 179.1401
34.45 | 0.2505894 | 2.262647 | 0.00104334 | 0.02456759 | 179.1588
34.5 | 0.2511445 | 2.2632 | 0.001055615 | 0.02462201 | 179.2026
34.55 | 0.2516995 | 2.264068 | 0.00106789 | 0.02467643 | 179.2714
34.6 | 0.2522674 | 2.265726 | 0.001075745 | 0.0247321 | 179.4026
34.65 | 0.2528353 | 2.266911 | 0.001083599 | 0.02478777 | 179.4964
34.7 | 0.2534036 | 2.268174 | 0.001082962 | 0.02484349 | 179.5964
34.75 | 0.253972 | 2.269279 | 0.001082325 | 0.02489922 | 179.6839
34.8 | 0.2545201 | 2.271174 | 0.001076173 | 0.02495296 | 179.834
34.85 | 0.2550683 | 2.272358 | 0.001070021 | 0.02500669 | 179.9277
34.9 | 0.2556036 | 2.273147 | 0.001063416 | 0.02505918 | 179.9902
34.95 | 0.2561389 | 2.274174 | 0.001056811 | 0.02511166 | 180.0715
35 | 0.2566641 | 2.275674 | 0.001055588 | 0.02516315 | 180.1903
35.05 | 0.2571892 | 2.277174 | 0.001054365 | 0.02521463 | 180.3091
35.1 | 0.2577252 | 2.277411 | 0.001058828 | 0.02526718 | 180.3278
35.15 | 0.2582612 | 2.278279 | 0.001063291 | 0.02531973 | 180.3966
35.2 | 0.2587954 | 2.279384 | 0.001071933 | 0.0253721 | 180.4841
35.25 | 0.2593297 | 2.280411 | 0.001080574 | 0.02542448 | 180.5653
35.3 | 0.2598954 | 2.281279 | 0.001090522 | 0.02547995 | 180.6341
35.35 | 0.2604612 | 2.281437 | 0.001100469 | 0.02553541 | 180.6466
35.4 | 0.2610285 | 2.282463 | 0.001109782 | 0.02559103 | 180.7279
35.45 | 0.2615958 | 2.283016 | 0.001119094 | 0.02564665 | 180.7716
35.5 | 0.2621754 | 2.284279 | 0.001126455 | 0.02570347 | 180.8717
35.55 | 0.2627549 | 2.284595 | 0.001133817 | 0.02576029 | 180.8967
35.6 | 0.2633347 | 2.284279 | 0.001135117 | 0.02581713 | 180.8717
35.65 | 0.2639145 | 2.284279 | 0.001136417 | 0.02587397 | 180.8717
35.7 | 0.2645042 | 2.285305 | 0.001134883 | 0.02593178 | 180.9529
35.75 | 0.2650939 | 2.286411 | 0.00113335 | 0.0259896 | 181.0404
35.8 | 0.2656781 | 2.288068 | 0.001129244 | 0.02604687 | 181.1717
35.85 | 0.2662623 | 2.289174 | 0.001125138 | 0.02610415 | 181.2592
35.9 | 0.2668258 | 2.290595 | 0.001122695 | 0.02615939 | 181.3717
35.95 | 0.2673893 | 2.291937 | 0.001120252 | 0.02621464 | 181.478
36 | 0.2679512 | 2.2932 | 0.001121674 | 0.02626973 | 181.578
36.05 | 0.2685131 | 2.294858 | 0.001123095 | 0.02632482 | 181.7093
36.1 | 0.2690742 | 2.295805 | 0.001131493 | 0.02637983 | 181.7843
36.15 | 0.2696353 | 2.296437 | 0.00113989 | 0.02643484 | 181.8343
36.2 | 0.2702183 | 2.297858 | 0.001152019 | 0.02649199 | 181.9468
36.25 | 0.2708013 | 2.298963 | 0.001164148 | 0.02654915 | 182.0344
36.3 | 0.2714062 | 2.299832 | 0.001175575 | 0.02660845 | 182.1031
36.35 | 0.272011 | 2.300226 | 0.001187003 | 0.02666775 | 182.1344
36.4 | 0.2726406 | 2.301411 | 0.001194071 | 0.02672947 | 182.2282
36.45 | 0.2732701 | 2.3022 | 0.001201139 | 0.02679119 | 182.2907
36.5 | 0.2738894 | 2.303463 | 0.00120077 | 0.02685191 | 182.3907
36.55 | 0.2745087 | 2.3052 | 0.001200401 | 0.02691262 | 182.5282
36.6 | 0.2751251 | 2.306305 | 0.001196373 | 0.02697305 | 182.6157
36.65 | 0.2757415 | 2.306779 | 0.001192344 | 0.02703348 | 182.6532
36.7 | 0.2763428 | 2.306937 | 0.001186138 | 0.02709244 | 182.6657
36.75 | 0.2769441 | 2.306463 | 0.001179932 | 0.02715139 | 182.6282
36.8 | 0.2775304 | 2.3067 | 0.001175894 | 0.02720886 | 182.647
36.85 | 0.2781166 | 2.306858 | 0.001171856 | 0.02726633 | 182.6595
36.9 | 0.278718 | 2.307332 | 0.001167801 | 0.02732529 | 182.697
36.95 | 0.2793193 | 2.307726 | 0.001163746 | 0.02738425 | 182.7282
37 | 0.2799118 | 2.308121 | 0.00116229 | 0.02744234 | 182.7595
37.05 | 0.2805043 | 2.308595 | 0.001160833 | 0.02750043 | 182.797
37.1 | 0.2811011 | 2.309779 | 0.001162042 | 0.02755893 | 182.8908
37.15 | 0.2816979 | 2.310568 | 0.001163252 | 0.02761744 | 182.9533
37.2 | 0.2822766 | 2.311121 | 0.001162269 | 0.02767418 | 182.997
37.25 | 0.2828553 | 2.311832 | 0.001161286 | 0.02773092 | 183.0533
37.3 | 0.2834493 | 2.313411 | 0.001162799 | 0.02778915 | 183.1783
37.35 | 0.2840433 | 2.314989 | 0.001164311 | 0.02784738 | 183.3033
37.4 | 0.2846505 | 2.315779 | 0.001163081 | 0.02790692 | 183.3659
37.45 | 0.2852578 | 2.316332 | 0.001161851 | 0.02796645 | 183.4096
37.5 | 0.2858409 | 2.316805 | 0.001158085 | 0.02802362 | 183.4471
37.55 | 0.286424 | 2.317832 | 0.001154318 | 0.02808079 | 183.5284
37.6 | 0.2870305 | 2.319332 | 0.001146536 | 0.02814025 | 183.6472
37.65 | 0.287637 | 2.320832 | 0.001138754 | 0.02819971 | 183.7659
37.7 | 0.2882072 | 2.322016 | 0.001130218 | 0.02825561 | 183.8597
37.75 | 0.2887773 | 2.323989 | 0.001121683 | 0.0283115 | 184.016
37.8 | 0.2893363 | 2.326042 | 0.001115004 | 0.02836631 | 184.1785
37.85 | 0.2898953 | 2.327068 | 0.001108324 | 0.02842111 | 184.2598
37.9 | 0.2904517 | 2.328016 | 0.001105145 | 0.02847566 | 184.3348
37.95 | 0.2910081 | 2.328884 | 0.001101965 | 0.0285302 | 184.4035
38 | 0.2915677 | 2.330858 | 0.001110581 | 0.02858507 | 184.5598
38.05 | 0.2921274 | 2.331805 | 0.001119197 | 0.02863994 | 184.6348
38.1 | 0.2926827 | 2.331726 | 0.001133861 | 0.02869439 | 184.6286
38.15 | 0.2932381 | 2.332121 | 0.001148525 | 0.02874883 | 184.6598
38.2 | 0.293824 | 2.332989 | 0.001165826 | 0.02880627 | 184.7286
38.25 | 0.2944099 | 2.333463 | 0.001183128 | 0.02886371 | 184.7661
38.3 | 0.2950445 | 2.333226 | 0.001197858 | 0.02892593 | 184.7474
38.35 | 0.2956791 | 2.333384 | 0.001212589 | 0.02898815 | 184.7599
38.4 | 0.2963168 | 2.333779 | 0.001226195 | 0.02905066 | 184.7911
38.45 | 0.2969545 | 2.334805 | 0.001239802 | 0.02911318 | 184.8724
38.5 | 0.2975971 | 2.336226 | 0.001246939 | 0.02917619 | 184.9849
38.55 | 0.2982397 | 2.337174 | 0.001254076 | 0.02923919 | 185.0599
38.6 | 0.2988642 | 2.337726 | 0.001256033 | 0.02930041 | 185.1037
38.65 | 0.2994886 | 2.339068 | 0.00125799 | 0.02936163 | 185.2099
38.7 | 0.3001451 | 2.339226 | 0.001258531 | 0.02942599 | 185.2224
38.75 | 0.3008016 | 2.339226 | 0.001259071 | 0.02949035 | 185.2224
38.8 | 0.3014453 | 2.339937 | 0.001257767 | 0.02955346 | 185.2787
38.85 | 0.3020889 | 2.340411 | 0.001256464 | 0.02961656 | 185.3162
38.9 | 0.3027336 | 2.341753 | 0.001253626 | 0.02967976 | 185.4225
38.95 | 0.3033782 | 2.342779 | 0.001250789 | 0.02974296 | 185.5037
39 | 0.3040133 | 2.343884 | 0.001243002 | 0.02980523 | 185.5913
39.05 | 0.3046484 | 2.345068 | 0.001235215 | 0.02986749 | 185.685
39.1 | 0.3052755 | 2.346095 | 0.001228113 | 0.02992897 | 185.7663
39.15 | 0.3059025 | 2.346884 | 0.001221011 | 0.02999045 | 185.8288
39.2 | 0.3065224 | 2.347753 | 0.001213697 | 0.03005122 | 185.8976
39.25 | 0.3071423 | 2.348226 | 0.001206384 | 0.03011199 | 185.9351
39.3 | 0.3077464 | 2.348542 | 0.001203201 | 0.03017122 | 185.9601
39.35 | 0.3083505 | 2.349726 | 0.001200019 | 0.03023044 | 186.0538
39.4 | 0.3089586 | 2.350358 | 0.001198563 | 0.03029006 | 186.1039
39.45 | 0.3095668 | 2.350437 | 0.001197108 | 0.03034969 | 186.1101
39.5 | 0.3101674 | 2.350279 | 0.001196406 | 0.03040857 | 186.0976
39.55 | 0.3107681 | 2.350516 | 0.001195705 | 0.03046746 | 186.1164
39.6 | 0.3113944 | 2.350753 | 0.001193549 | 0.03052886 | 186.1351
39.65 | 0.3120207 | 2.3517 | 0.001191394 | 0.03059027 | 186.2101
39.7 | 0.3126308 | 2.352332 | 0.001187046 | 0.03065008 | 186.2601
39.75 | 0.3132409 | 2.352963 | 0.001182698 | 0.03070989 | 186.3101
39.8 | 0.313844 | 2.354384 | 0.001177087 | 0.03076902 | 186.4227
39.85 | 0.3144472 | 2.356042 | 0.001171475 | 0.03082816 | 186.5539
39.9 | 0.3150309 | 2.356911 | 0.001163136 | 0.03088539 | 186.6227
39.95 | 0.3156147 | 2.356989 | 0.001154797 | 0.03094262 | 186.629
40 | 0.3162004 | 2.357305 | 0.001148799 | 0.03100004 | 186.654
40.05 | 0.3167862 | 2.357937 | 0.001142801 | 0.03105747 | 186.704
40.1 | 0.3173692 | 2.358963 | 0.001137235 | 0.03111463 | 186.7852
40.15 | 0.3179523 | 2.359595 | 0.001131669 | 0.03117179 | 186.8352
40.2 | 0.318523 | 2.360542 | 0.001129278 | 0.03122775 | 186.9103
40.25 | 0.3190938 | 2.361884 | 0.001126886 | 0.03128371 | 187.0165
40.3 | 0.3196686 | 2.362911 | 0.001122508 | 0.03134006 | 187.0978
40.35 | 0.3202434 | 2.362753 | 0.00111813 | 0.03139641 | 187.0853
40.4 | 0.3208045 | 2.363147 | 0.001115979 | 0.03145143 | 187.1165
40.45 | 0.3213657 | 2.364174 | 0.001113828 | 0.03150644 | 187.1978
40.5 | 0.3219458 | 2.365437 | 0.001113796 | 0.03156331 | 187.2978
40.55 | 0.3225259 | 2.3667 | 0.001113763 | 0.03162019 | 187.3978
40.6 | 0.3230752 | 2.367568 | 0.001113988 | 0.03167404 | 187.4666
40.65 | 0.3236244 | 2.368674 | 0.001114213 | 0.03172788 | 187.5541
40.7 | 0.3241995 | 2.369858 | 0.001114588 | 0.03178427 | 187.6479
40.75 | 0.3247747 | 2.370963 | 0.001114963 | 0.03184065 | 187.7354
40.8 | 0.3253489 | 2.370568 | 0.001111864 | 0.03189695 | 187.7041
40.85 | 0.3259231 | 2.370174 | 0.001108765 | 0.03195324 | 187.6729
40.9 | 0.326493 | 2.370726 | 0.001105609 | 0.03200912 | 187.7166
40.95 | 0.3270629 | 2.371753 | 0.001102453 | 0.03206499 | 187.7979
41 | 0.3276261 | 2.3727 | 0.001095291 | 0.0321202 | 187.8729
41.05 | 0.3281893 | 2.373095 | 0.001088128 | 0.03217542 | 187.9042
41.1 | 0.3287323 | 2.373332 | 0.001082682 | 0.03222866 | 187.9229
41.15 | 0.3292754 | 2.373805 | 0.001077236 | 0.0322819 | 187.9604
41.2 | 0.3298196 | 2.374595 | 0.001074538 | 0.03233526 | 188.023
41.25 | 0.3303639 | 2.374989 | 0.001071839 | 0.03238862 | 188.0542
41.3 | 0.3308997 | 2.376411 | 0.001076636 | 0.03244115 | 188.1667
41.35 | 0.3314356 | 2.377042 | 0.001081433 | 0.03249369 | 188.2167
41.4 | 0.331987 | 2.377595 | 0.00109193 | 0.03254774 | 188.2605
41.45 | 0.3325383 | 2.378068 | 0.001102428 | 0.0326018 | 188.298
41.5 | 0.3330928 | 2.3787 | 0.00111477 | 0.03265616 | 188.348
41.55 | 0.3336473 | 2.379489 | 0.001127113 | 0.03271052 | 188.4105
41.6 | 0.3342462 | 2.380437 | 0.00113856 | 0.03276924 | 188.4855
41.65 | 0.3348451 | 2.381384 | 0.001150007 | 0.03282795 | 188.5606
41.7 | 0.3354454 | 2.381621 | 0.001156076 | 0.03288681 | 188.5793
41.75 | 0.3360458 | 2.383042 | 0.001162145 | 0.03294567 | 188.6918
41.8 | 0.3366487 | 2.384305 | 0.001165245 | 0.03300478 | 188.7918
41.85 | 0.3372516 | 2.385647 | 0.001168345 | 0.03306388 | 188.8981
41.9 | 0.3378468 | 2.386753 | 0.001165252 | 0.03312224 | 188.9856
41.95 | 0.338442 | 2.387147 | 0.001162159 | 0.03318059 | 189.0169
42 | 0.3390227 | 2.387305 | 0.001161573 | 0.03323752 | 189.0294
42.05 | 0.3396033 | 2.388332 | 0.001160987 | 0.03329445 | 189.1107
42.1 | 0.3402012 | 2.389674 | 0.001166091 | 0.03335306 | 189.2169
42.15 | 0.3407991 | 2.389989 | 0.001171195 | 0.03341167 | 189.2419
42.2 | 0.3413776 | 2.389832 | 0.001187072 | 0.03346839 | 189.2294
42.25 | 0.3419561 | 2.389753 | 0.001202948 | 0.03352511 | 189.2232
42.3 | 0.3425662 | 2.390147 | 0.001224814 | 0.03358493 | 189.2544
42.35 | 0.3431764 | 2.3907 | 0.001246681 | 0.03364475 | 189.2982
42.4 | 0.3438186 | 2.391095 | 0.00126831 | 0.03370771 | 189.3294
42.45 | 0.3444609 | 2.391174 | 0.001289939 | 0.03377067 | 189.3357
42.5 | 0.3451621 | 2.391647 | 0.001307262 | 0.03383942 | 189.3732
42.55 | 0.3458633 | 2.392516 | 0.001324585 | 0.03390816 | 189.442
42.6 | 0.346562 | 2.393384 | 0.001332574 | 0.03397666 | 189.5107
42.65 | 0.3472607 | 2.394016 | 0.001340563 | 0.03404516 | 189.5607
42.7 | 0.347954 | 2.394963 | 0.001340145 | 0.03411314 | 189.6357
42.75 | 0.3486473 | 2.396147 | 0.001339727 | 0.03418111 | 189.7295
42.8 | 0.3493164 | 2.396147 | 0.001329387 | 0.03424671 | 189.7295
42.85 | 0.3499856 | 2.395516 | 0.001319048 | 0.03431231 | 189.6795
42.9 | 0.3506565 | 2.395042 | 0.001305831 | 0.03437809 | 189.642
42.95 | 0.3513274 | 2.394963 | 0.001292614 | 0.03444386 | 189.6357
43 | 0.3519957 | 2.395121 | 0.001277966 | 0.03450938 | 189.6483
43.05 | 0.352664 | 2.394489 | 0.001263317 | 0.0345749 | 189.5982
43.1 | 0.3532945 | 2.394647 | 0.001251466 | 0.03463672 | 189.6107
43.15 | 0.353925 | 2.396305 | 0.001239615 | 0.03469853 | 189.742
43.2 | 0.35454 | 2.398042 | 0.001231474 | 0.03475883 | 189.8795
43.25 | 0.3551551 | 2.399384 | 0.001223333 | 0.03481913 | 189.9858
43.3 | 0.3557585 | 2.399937 | 0.001222424 | 0.03487828 | 190.0296
43.35 | 0.3563619 | 2.400332 | 0.001221515 | 0.03493744 | 190.0608
43.4 | 0.356981 | 2.400884 | 0.001229877 | 0.03499814 | 190.1046
43.45 | 0.3576001 | 2.401279 | 0.00123824 | 0.03505883 | 190.1358
43.5 | 0.3582353 | 2.401121 | 0.001247511 | 0.03512111 | 190.1233
43.55 | 0.3588705 | 2.401121 | 0.001256781 | 0.03518339 | 190.1233
43.6 | 0.3595257 | 2.401358 | 0.001259677 | 0.03524762 | 190.1421
43.65 | 0.3601808 | 2.401674 | 0.001262572 | 0.03531184 | 190.1671
43.7 | 0.3608536 | 2.402226 | 0.001253093 | 0.0353778 | 190.2109
43.75 | 0.3615263 | 2.402937 | 0.001243613 | 0.03544376 | 190.2671
43.8 | 0.3621714 | 2.404832 | 0.001225494 | 0.035507 | 190.4171
43.85 | 0.3628164 | 2.406805 | 0.001207374 | 0.03557024 | 190.5734
43.9 | 0.3634176 | 2.408779 | 0.001188178 | 0.03562917 | 190.7297
43.95 | 0.3640187 | 2.409805 | 0.001168982 | 0.03568811 | 190.811
44 | 0.3645737 | 2.411147 | 0.001157188 | 0.03574252 | 190.9172
44.05 | 0.3651286 | 2.412095 | 0.001145394 | 0.03579692 | 190.9922
44.1 | 0.365682 | 2.412489 | 0.001144498 | 0.03585118 | 191.0235
44.15 | 0.3662354 | 2.412016 | 0.001143602 | 0.03590543 | 190.986
44.2 | 0.3668174 | 2.412016 | 0.001151949 | 0.03596249 | 190.986
44.25 | 0.3673994 | 2.412489 | 0.001160296 | 0.03601955 | 191.0235
44.3 | 0.3680178 | 2.413516 | 0.001173476 | 0.03608018 | 191.1048
44.35 | 0.3686363 | 2.414384 | 0.001186655 | 0.03614081 | 191.1735
44.4 | 0.3692522 | 2.414858 | 0.001198661 | 0.0362012 | 191.211
44.45 | 0.3698682 | 2.415884 | 0.001210668 | 0.03626159 | 191.2923
44.5 | 0.3704865 | 2.416989 | 0.001219942 | 0.0363222 | 191.3798
44.55 | 0.3711047 | 2.418726 | 0.001229216 | 0.03638282 | 191.5173
44.6 | 0.3717306 | 2.419121 | 0.001235596 | 0.03644417 | 191.5486
44.65 | 0.3723564 | 2.418963 | 0.001241977 | 0.03650553 | 191.5361
44.7 | 0.3729949 | 2.4192 | 0.00124863 | 0.03656813 | 191.5548
44.75 | 0.3736335 | 2.419042 | 0.001255282 | 0.03663073 | 191.5423
44.8 | 0.3742871 | 2.4192 | 0.001259714 | 0.03669481 | 191.5548
44.85 | 0.3749407 | 2.419358 | 0.001264146 | 0.03675889 | 191.5673
44.9 | 0.375588 | 2.419595 | 0.001266804 | 0.03682235 | 191.5861
44.95 | 0.3762353 | 2.420621 | 0.001269463 | 0.03688582 | 191.6674
45 | 0.376886 | 2.422279 | 0.001269699 | 0.03694961 | 191.7986
45.05 | 0.3775367 | 2.422911 | 0.001269935 | 0.0370134 | 191.8487
45.1 | 0.3781776 | 2.424095 | 0.001271934 | 0.03707624 | 191.9424
45.15 | 0.3788186 | 2.424884 | 0.001273933 | 0.03713908 | 192.0049
45.2 | 0.3794691 | 2.425674 | 0.001276405 | 0.03720285 | 192.0674
45.25 | 0.3801196 | 2.425989 | 0.001278877 | 0.03726663 | 192.0924
45.3 | 0.3807646 | 2.426937 | 0.001283378 | 0.03732986 | 192.1675
45.35 | 0.3814095 | 2.427647 | 0.001287878 | 0.03739309 | 192.2237
45.4 | 0.3820838 | 2.428437 | 0.001291793 | 0.0374592 | 192.2862
45.45 | 0.3827581 | 2.427963 | 0.001295707 | 0.0375253 | 192.2487
45.5 | 0.3834119 | 2.427174 | 0.001295509 | 0.0375894 | 192.1862
45.55 | 0.3840657 | 2.427016 | 0.00129531 | 0.0376535 | 192.1737
45.6 | 0.3847427 | 2.427411 | 0.001291662 | 0.03771987 | 192.205
45.65 | 0.3854197 | 2.428042 | 0.001288014 | 0.03778625 | 192.255
45.7 | 0.3860773 | 2.428516 | 0.001280007 | 0.03785072 | 192.2925
45.75 | 0.3867349 | 2.428832 | 0.001272 | 0.03791519 | 192.3175
45.8 | 0.3873742 | 2.428911 | 0.00126409 | 0.03797786 | 192.3237
45.85 | 0.3880135 | 2.4297 | 0.001256179 | 0.03804054 | 192.3862
45.9 | 0.3886458 | 2.430805 | 0.001246909 | 0.03810253 | 192.4738
45.95 | 0.3892781 | 2.4312 | 0.00123764 | 0.03816452 | 192.505
46 | 0.389903 | 2.431358 | 0.001231186 | 0.03822579 | 192.5175
46.05 | 0.390528 | 2.431674 | 0.001224732 | 0.03828706 | 192.5425
46.1 | 0.3911496 | 2.432463 | 0.001219496 | 0.038348 | 192.605
46.15 | 0.3917713 | 2.432779 | 0.00121426 | 0.03840895 | 192.63
46.2 | 0.3923888 | 2.433253 | 0.001211619 | 0.03846949 | 192.6676
46.25 | 0.3930063 | 2.433411 | 0.001208978 | 0.03853003 | 192.6801
46.3 | 0.3936205 | 2.433884 | 0.001207974 | 0.03859025 | 192.7176
46.35 | 0.3942347 | 2.433411 | 0.00120697 | 0.03865047 | 192.6801
46.4 | 0.3948387 | 2.434595 | 0.001206514 | 0.03870968 | 192.7738
46.45 | 0.3954427 | 2.435068 | 0.001206057 | 0.03876889 | 192.8113
46.5 | 0.3960663 | 2.435937 | 0.001207644 | 0.03883003 | 192.8801
46.55 | 0.3966899 | 2.436963 | 0.00120923 | 0.03889117 | 192.9614
46.6 | 0.3973085 | 2.438384 | 0.00121076 | 0.03895182 | 193.0739
46.65 | 0.3979271 | 2.438463 | 0.00121229 | 0.03901247 | 193.0801
46.7 | 0.3985406 | 2.439411 | 0.0012174 | 0.03907261 | 193.1551
46.75 | 0.399154 | 2.441147 | 0.001222509 | 0.03913275 | 193.2927
46.8 | 0.3997823 | 2.442411 | 0.001228564 | 0.03919434 | 193.3927
46.85 | 0.4004105 | 2.442411 | 0.00123462 | 0.03925594 | 193.3927
46.9 | 0.4010265 | 2.442174 | 0.001243813 | 0.03931632 | 193.3739
46.95 | 0.4016425 | 2.442805 | 0.001253007 | 0.03937671 | 193.4239
47 | 0.402297 | 2.443516 | 0.001261828 | 0.03944088 | 193.4802
47.05 | 0.4029515 | 2.443437 | 0.001270649 | 0.03950505 | 193.4739
47.1 | 0.403608 | 2.443516 | 0.001275235 | 0.03956941 | 193.4802
47.15 | 0.4042645 | 2.444542 | 0.00127982 | 0.03963377 | 193.5615
47.2 | 0.4049331 | 2.445647 | 0.001280979 | 0.03969933 | 193.649
47.25 | 0.4056018 | 2.446516 | 0.001282138 | 0.03976488 | 193.7177
47.3 | 0.4062588 | 2.447542 | 0.001278553 | 0.03982929 | 193.799
47.35 | 0.4069157 | 2.447463 | 0.001274967 | 0.0398937 | 193.7928
47.4 | 0.4075556 | 2.448568 | 0.001269812 | 0.03995643 | 193.8803
47.45 | 0.4081955 | 2.448963 | 0.001264657 | 0.04001916 | 193.9115
47.5 | 0.4088321 | 2.448884 | 0.001259477 | 0.04008158 | 193.9053
47.55 | 0.4094687 | 2.447779 | 0.001254297 | 0.04014399 | 193.8178
47.6 | 0.4101119 | 2.448174 | 0.001253636 | 0.04020705 | 193.849
47.65 | 0.4107551 | 2.448411 | 0.001252974 | 0.04027011 | 193.8678
47.7 | 0.4113863 | 2.447779 | 0.001255256 | 0.04033199 | 193.8178
47.75 | 0.4120175 | 2.446989 | 0.001257537 | 0.04039387 | 193.7552
47.8 | 0.4126529 | 2.446279 | 0.001261416 | 0.04045617 | 193.699
47.85 | 0.4132883 | 2.447068 | 0.001265294 | 0.04051847 | 193.7615
47.9 | 0.4139438 | 2.448016 | 0.001269063 | 0.04058272 | 193.8365
47.95 | 0.4145992 | 2.448568 | 0.001272831 | 0.04064698 | 193.8803
48 | 0.4152508 | 2.449279 | 0.001279121 | 0.04071087 | 193.9365
48.05 | 0.4159025 | 2.449989 | 0.001285411 | 0.04077475 | 193.9928
48.1 | 0.4165623 | 2.4507 | 0.001291717 | 0.04083944 | 194.0491
48.15 | 0.4172221 | 2.451095 | 0.001298023 | 0.04090413 | 194.0803
48.2 | 0.4178767 | 2.451805 | 0.001301712 | 0.04096831 | 194.1366
48.25 | 0.4185313 | 2.452279 | 0.001305401 | 0.04103248 | 194.1741
48.3 | 0.4192081 | 2.453542 | 0.001304454 | 0.04109884 | 194.2741
48.35 | 0.4198849 | 2.453542 | 0.001303506 | 0.04116519 | 194.2741
48.4 | 0.4205652 | 2.453779 | 0.001299352 | 0.04123188 | 194.2928
48.45 | 0.4212454 | 2.454253 | 0.001295198 | 0.04129857 | 194.3304
48.5 | 0.4219112 | 2.455989 | 0.00129202 | 0.04136385 | 194.4679
48.55 | 0.4225771 | 2.457411 | 0.001288842 | 0.04142913 | 194.5804
48.6 | 0.4232071 | 2.458121 | 0.001290323 | 0.0414909 | 194.6367
48.65 | 0.4238372 | 2.458516 | 0.001291804 | 0.04155267 | 194.6679
48.7 | 0.4244775 | 2.458989 | 0.001299923 | 0.04161544 | 194.7054
48.75 | 0.4251178 | 2.460095 | 0.001308042 | 0.04167822 | 194.7929
48.8 | 0.4257832 | 2.460095 | 0.001318861 | 0.04174345 | 194.7929
48.85 | 0.4264486 | 2.459621 | 0.00132968 | 0.04180869 | 194.7554
48.9 | 0.4271579 | 2.459226 | 0.001342286 | 0.04187823 | 194.7242
48.95 | 0.4278672 | 2.460095 | 0.001354893 | 0.04194777 | 194.7929
49 | 0.428584 | 2.461516 | 0.001360768 | 0.04201804 | 194.9055
49.05 | 0.4293007 | 2.462068 | 0.001366643 | 0.04208831 | 194.9492
49.1 | 0.4299888 | 2.461911 | 0.001363512 | 0.04215576 | 194.9367
49.15 | 0.4306768 | 2.461595 | 0.00136038 | 0.04222322 | 194.9117
49.2 | 0.4313779 | 2.461832 | 0.001347158 | 0.04229196 | 194.9305
49.25 | 0.4320791 | 2.461279 | 0.001333936 | 0.04236069 | 194.8867
49.3 | 0.4327586 | 2.460489 | 0.001318869 | 0.04242731 | 194.8242
49.35 | 0.4334381 | 2.459858 | 0.001303803 | 0.04249393 | 194.7742
49.4 | 0.4340987 | 2.459937 | 0.001288924 | 0.0425587 | 194.7804
49.45 | 0.4347594 | 2.459621 | 0.001274045 | 0.04262347 | 194.7554
49.5 | 0.4353831 | 2.459384 | 0.001258354 | 0.04268462 | 194.7367
49.55 | 0.4360067 | 2.458911 | 0.001242663 | 0.04274576 | 194.6992
49.6 | 0.4366365 | 2.459384 | 0.001229744 | 0.0428075 | 194.7367
49.65 | 0.4372662 | 2.460095 | 0.001216825 | 0.04286924 | 194.7929
49.7 | 0.4378788 | 2.460963 | 0.001207554 | 0.0429293 | 194.8617
49.75 | 0.4384914 | 2.461753 | 0.001198282 | 0.04298935 | 194.9242
49.8 | 0.4390981 | 2.462463 | 0.001194092 | 0.04304883 | 194.9805
49.85 | 0.4397047 | 2.463884 | 0.001189902 | 0.04310831 | 195.093
49.9 | 0.4403009 | 2.463568 | 0.001186359 | 0.04316676 | 195.068
49.95 | 0.4408971 | 2.4627 | 0.001182815 | 0.04322521 | 194.9992
50 | 0.4414955 | 2.462463 | 0.001180042 | 0.04328388 | 194.9805
50.05 | 0.4420939 | 2.463095 | 0.001177269 | 0.04334254 | 195.0305
50.1 | 0.4427041 | 2.463726 | 0.001172849 | 0.04340236 | 195.0805
50.15 | 0.4433142 | 2.463647 | 0.001168429 | 0.04346218 | 195.0742
50.2 | 0.4439146 | 2.464042 | 0.001164669 | 0.04352104 | 195.1055
50.25 | 0.444515 | 2.465463 | 0.001160908 | 0.0435799 | 195.218
50.3 | 0.4451007 | 2.466253 | 0.001159842 | 0.04363733 | 195.2805
50.35 | 0.4456865 | 2.466805 | 0.001158777 | 0.04369475 | 195.3243
50.4 | 0.4462574 | 2.466568 | 0.001162423 | 0.04375072 | 195.3055
50.45 | 0.4468283 | 2.4672 | 0.001166069 | 0.04380669 | 195.3555
50.5 | 0.4474151 | 2.4687 | 0.001139604 | 0.04386423 | 195.4743
50.55 | 0.448002 | 2.469489 | 0.001113139 | 0.04392177 | 195.5368
50.6 | 0.4486156 | 2.469963 | 0.001067011 | 0.04398192 | 195.5743
50.65 | 0.4492292 | 2.469411 | 0.001020883 | 0.04404208 | 195.5306
50.7 | 0.4498649 | 2.469647 | 0.0009646833 | 0.0441044 | 195.5493
50.75 | 0.4505005 | 2.469332 | 0.0009084841 | 0.04416672 | 195.5243
50.8 | 0.4508015 | 2.467753 | 0.0008268343 | 0.04419622 | 195.3993
50.85 | 0.4511024 | 2.466489 | 0.0007451845 | 0.04422573 | 195.2993
50.9 | 0.4514127 | 2.466174 | 0.0006635348 | 0.04425615 | 195.2743