## Tabelle1
8 | 9 | 10 | 11 | 15 | 16
X | X | X | X | X | X
Zeit | Länge | Kraft | Dehnrate | Dehnung | Spannung
offset | DL+ | F+ | de/dt | e-technisch+ | s-technisch+
[s] | [mm] | [kN] | [-/s] | [-] | [MPa]
0 | 0.0001634342 | 0.003621053 | 5.12631e-05 | 1.634342e-05 | 0.2881542
0.05 | 0.0001925342 | 0.005357895 | 5.51619e-05 | 1.925342e-05 | 0.4263677
0.1 | 0.0002190676 | 0.007331579 | 5.866071e-05 | 2.190676e-05 | 0.5834285
0.15 | 0.0002456009 | 0.009226316 | 6.215952e-05 | 2.456009e-05 | 0.7342069
0.2 | 0.0002771676 | 0.01088421 | 6.559762e-05 | 2.771676e-05 | 0.866138
0.25 | 0.0003087342 | 0.01309474 | 6.903571e-05 | 3.087342e-05 | 1.042046
0.3 | 0.0003486009 | 0.01538421 | 7.184524e-05 | 3.486009e-05 | 1.224237
0.35 | 0.0003884676 | 0.01806842 | 7.465476e-05 | 3.884676e-05 | 1.437839
0.4 | 0.0004260342 | 0.02091053 | 7.671786e-05 | 4.260342e-05 | 1.664007
0.45 | 0.0004636009 | 0.02406842 | 7.878095e-05 | 4.636009e-05 | 1.915304
0.5 | 0.0005069676 | 0.02746316 | 7.982381e-05 | 5.069676e-05 | 2.185449
0.55 | 0.0005503342 | 0.03085789 | 8.086667e-05 | 5.503342e-05 | 2.455593
0.6 | 0.0005924342 | 0.03441053 | 8.08881e-05 | 5.924342e-05 | 2.738303
0.65 | 0.0006345342 | 0.03796316 | 8.090952e-05 | 6.345342e-05 | 3.021012
0.7 | 0.0006721342 | 0.04175263 | 8.164762e-05 | 6.721342e-05 | 3.322569
0.75 | 0.0007097342 | 0.04577895 | 8.238571e-05 | 7.097342e-05 | 3.642973
0.8 | 0.0007510342 | 0.04996316 | 8.308929e-05 | 7.510342e-05 | 3.975942
0.85 | 0.0007923342 | 0.05398947 | 8.379286e-05 | 7.923342e-05 | 4.296346
0.9 | 0.0008318342 | 0.05777895 | 8.514524e-05 | 8.318342e-05 | 4.597903
0.95 | 0.0008713342 | 0.06125263 | 8.649762e-05 | 8.713342e-05 | 4.87433
1 | 0.0009186342 | 0.06480526 | 8.675119e-05 | 9.186342e-05 | 5.157039
1.05 | 0.0009659342 | 0.06788421 | 8.700476e-05 | 9.659342e-05 | 5.402054
1.1 | 0.001011768 | 0.07159474 | 8.657381e-05 | 0.0001011768 | 5.697328
1.15 | 0.001057601 | 0.07562105 | 8.614286e-05 | 0.0001057601 | 6.017732
1.2 | 0.001104834 | 0.07956842 | 8.56869e-05 | 0.0001104834 | 6.331854
1.25 | 0.001152068 | 0.08383158 | 8.523095e-05 | 0.0001152068 | 6.671105
1.3 | 0.001185968 | 0.08817368 | 8.486429e-05 | 0.0001185968 | 7.016639
1.35 | 0.001219868 | 0.09235789 | 8.449762e-05 | 0.0001219868 | 7.349608
1.4 | 0.001260901 | 0.09630526 | 8.520357e-05 | 0.0001260901 | 7.663729
1.45 | 0.001301934 | 0.1003316 | 8.590952e-05 | 0.0001301934 | 7.984133
1.5 | 0.001345334 | 0.1049105 | 8.589881e-05 | 0.0001345334 | 8.348514
1.55 | 0.001388734 | 0.1095684 | 8.58881e-05 | 0.0001388734 | 8.719178
1.6 | 0.001436301 | 0.1145421 | 8.733095e-05 | 0.0001436301 | 9.114971
1.65 | 0.001483868 | 0.1195947 | 8.877381e-05 | 0.0001483868 | 9.517047
1.7 | 0.001532901 | 0.1247263 | 8.863095e-05 | 0.0001532901 | 9.925405
1.75 | 0.001581934 | 0.1300158 | 8.84881e-05 | 0.0001581934 | 10.34633
1.8 | 0.001616801 | 0.1355421 | 8.759286e-05 | 0.0001616801 | 10.7861
1.85 | 0.001651668 | 0.1412263 | 8.669762e-05 | 0.0001651668 | 11.23843
1.9 | 0.001701268 | 0.1471474 | 8.624524e-05 | 0.0001701268 | 11.70962
1.95 | 0.001750868 | 0.1530684 | 8.579286e-05 | 0.0001750868 | 12.1808
2 | 0.001790668 | 0.1596211 | 8.630714e-05 | 0.0001790668 | 12.70224
2.05 | 0.001830468 | 0.1659368 | 8.682143e-05 | 0.0001830468 | 13.20483
2.1 | 0.001870501 | 0.1720158 | 8.915119e-05 | 0.0001870501 | 13.68858
2.15 | 0.001910534 | 0.1778579 | 9.148095e-05 | 0.0001910534 | 14.15348
2.2 | 0.001958234 | 0.1831474 | 9.295595e-05 | 0.0001958234 | 14.5744
2.25 | 0.002005934 | 0.1882 | 9.443095e-05 | 0.0002005934 | 14.97648
2.3 | 0.002054401 | 0.1932526 | 9.604048e-05 | 0.0002054401 | 15.37856
2.35 | 0.002102868 | 0.1983842 | 9.765e-05 | 0.0002102868 | 15.78691
2.4 | 0.002157601 | 0.2033579 | 9.766071e-05 | 0.0002157601 | 16.18271
2.45 | 0.002212334 | 0.2083316 | 9.767143e-05 | 0.0002212334 | 16.5785
2.5 | 0.002262934 | 0.2130684 | 9.748333e-05 | 0.0002262934 | 16.95545
2.55 | 0.002313534 | 0.2182789 | 9.729524e-05 | 0.0002313534 | 17.37009
2.6 | 0.002358968 | 0.2231737 | 9.652024e-05 | 0.0002358968 | 17.7596
2.65 | 0.002404401 | 0.2281474 | 9.574524e-05 | 0.0002404401 | 18.15539
2.7 | 0.002445334 | 0.2328053 | 9.573214e-05 | 0.0002445334 | 18.52605
2.75 | 0.002486268 | 0.2377789 | 9.571905e-05 | 0.0002486268 | 18.92185
2.8 | 0.002540334 | 0.2425947 | 9.533929e-05 | 0.0002540334 | 19.30508
2.85 | 0.002594401 | 0.2475684 | 9.495952e-05 | 0.0002594401 | 19.70087
2.9 | 0.002639301 | 0.2523842 | 9.559881e-05 | 0.0002639301 | 20.0841
2.95 | 0.002684201 | 0.2571211 | 9.62381e-05 | 0.0002684201 | 20.46104
3 | 0.002739734 | 0.2618579 | 9.772976e-05 | 0.0002739734 | 20.83799
3.05 | 0.002795268 | 0.2665947 | 9.922143e-05 | 0.0002795268 | 21.21494
3.1 | 0.002834268 | 0.2716474 | 9.9775e-05 | 0.0002834268 | 21.61701
3.15 | 0.002873268 | 0.2770158 | 0.0001003286 | 0.0002873268 | 22.04422
3.2 | 0.002925468 | 0.2827 | 0.0001010333 | 0.0002925468 | 22.49655
3.25 | 0.002977668 | 0.2886211 | 0.0001017381 | 0.0002977668 | 22.96773
3.3 | 0.003035734 | 0.2948579 | 0.0001028345 | 0.0003035734 | 23.46405
3.35 | 0.003093801 | 0.3011737 | 0.000103931 | 0.0003093801 | 23.96664
3.4 | 0.003145368 | 0.3070158 | 0.0001070405 | 0.0003145368 | 24.43154
3.45 | 0.003196934 | 0.3130947 | 0.00011015 | 0.0003196934 | 24.91529
3.5 | 0.003244701 | 0.3194105 | 0.000112281 | 0.0003244701 | 25.41788
3.55 | 0.003292468 | 0.3256474 | 0.0001144119 | 0.0003292468 | 25.91419
3.6 | 0.003352601 | 0.3318842 | 0.000116556 | 0.0003352601 | 26.41051
3.65 | 0.003412734 | 0.3381211 | 0.0001187 | 0.0003412734 | 26.90682
3.7 | 0.003478901 | 0.3438842 | 0.0001218107 | 0.0003478901 | 27.36544
3.75 | 0.003545068 | 0.3495684 | 0.0001249214 | 0.0003545068 | 27.81777
3.8 | 0.003608901 | 0.3554105 | 0.0001294333 | 0.0003608901 | 28.28267
3.85 | 0.003672734 | 0.3607789 | 0.0001339452 | 0.0003672734 | 28.70988
3.9 | 0.003736501 | 0.3663053 | 0.0001367798 | 0.0003736501 | 29.14965
3.95 | 0.003800268 | 0.3720684 | 0.0001396143 | 0.0003800268 | 29.60826
4 | 0.003868968 | 0.3785421 | 0.0001416393 | 0.0003868968 | 30.12342
4.05 | 0.003937668 | 0.3847 | 0.0001436643 | 0.0003937668 | 30.61345
4.1 | 0.004022634 | 0.3908579 | 0.0001452726 | 0.0004022634 | 31.10348
4.15 | 0.004107601 | 0.3968579 | 0.000146881 | 0.0004107601 | 31.58095
4.2 | 0.004180034 | 0.4033316 | 0.0001459119 | 0.0004180034 | 32.09611
4.25 | 0.004252468 | 0.4098053 | 0.0001449429 | 0.0004252468 | 32.61127
4.3 | 0.004324734 | 0.4166737 | 0.0001433274 | 0.0004324734 | 33.15784
4.35 | 0.004397001 | 0.4239368 | 0.0001417119 | 0.0004397001 | 33.73582
4.4 | 0.004468934 | 0.4306474 | 0.0001375012 | 0.0004468934 | 34.26983
4.45 | 0.004540868 | 0.4367263 | 0.0001332905 | 0.0004540868 | 34.75358
4.5 | 0.004597668 | 0.4426474 | 0.0001302893 | 0.0004597668 | 35.22476
4.55 | 0.004654468 | 0.4488842 | 0.0001272881 | 0.0004654468 | 35.72107
4.6 | 0.004727034 | 0.4551211 | 0.000124631 | 0.0004727034 | 36.21738
4.65 | 0.004799601 | 0.4613579 | 0.0001219738 | 0.0004799601 | 36.71369
4.7 | 0.004850334 | 0.4679105 | 0.000121706 | 0.0004850334 | 37.23514
4.75 | 0.004901068 | 0.4742263 | 0.0001214381 | 0.0004901068 | 37.73773
4.8 | 0.004959634 | 0.4807789 | 0.0001223488 | 0.0004959634 | 38.25917
4.85 | 0.005018201 | 0.4870158 | 0.0001232595 | 0.0005018201 | 38.75549
4.9 | 0.005076601 | 0.4928579 | 0.0001231119 | 0.0005076601 | 39.22039
4.95 | 0.005135001 | 0.4982263 | 0.0001229643 | 0.0005135001 | 39.64759
5 | 0.005208034 | 0.5034368 | 0.0001235298 | 0.0005208034 | 40.06223
5.05 | 0.005281068 | 0.5091211 | 0.0001240952 | 0.0005281068 | 40.51457
5.1 | 0.005343501 | 0.5145684 | 0.0001242119 | 0.0005343501 | 40.94805
5.15 | 0.005405934 | 0.5197789 | 0.0001243286 | 0.0005405934 | 41.36269
5.2 | 0.005464501 | 0.5248316 | 0.0001234179 | 0.0005464501 | 41.76477
5.25 | 0.005523068 | 0.5297263 | 0.0001225071 | 0.0005523068 | 42.15428
5.3 | 0.005577734 | 0.5345421 | 0.0001192607 | 0.0005577734 | 42.53751
5.35 | 0.005632401 | 0.5402263 | 0.0001160143 | 0.0005632401 | 42.98984
5.4 | 0.005699368 | 0.5453579 | 0.0001150274 | 0.0005699368 | 43.3982
5.45 | 0.005766334 | 0.5509632 | 0.0001140405 | 0.0005766334 | 43.84426
5.5 | 0.005822868 | 0.5560158 | 0.000114175 | 0.0005822868 | 44.24633
5.55 | 0.005879401 | 0.5615421 | 0.0001143095 | 0.0005879401 | 44.6861
5.6 | 0.005923268 | 0.5673053 | 0.000115119 | 0.0005923268 | 45.14472
5.65 | 0.005967134 | 0.5728316 | 0.0001159286 | 0.0005967134 | 45.58449
5.7 | 0.006029534 | 0.5785947 | 0.0001168821 | 0.0006029534 | 46.04311
5.75 | 0.006091934 | 0.5843579 | 0.0001178357 | 0.0006091934 | 46.50172
5.8 | 0.006154301 | 0.5907526 | 0.0001202333 | 0.0006154301 | 47.0106
5.85 | 0.006216668 | 0.5972263 | 0.000122631 | 0.0006216668 | 47.52576
5.9 | 0.006280001 | 0.6033053 | 0.0001264667 | 0.0006280001 | 48.00951
5.95 | 0.006343334 | 0.6100158 | 0.0001303024 | 0.0006343334 | 48.54351
6 | 0.006408501 | 0.6162526 | 0.0001329929 | 0.0006408501 | 49.03983
6.05 | 0.006473668 | 0.6230421 | 0.0001356833 | 0.0006473668 | 49.58012
6.1 | 0.006538068 | 0.6298316 | 0.000138356 | 0.0006538068 | 50.1204
6.15 | 0.006602468 | 0.6370158 | 0.0001410286 | 0.0006602468 | 50.69211
6.2 | 0.006679868 | 0.6440421 | 0.0001419452 | 0.0006679868 | 51.25124
6.25 | 0.006757268 | 0.6508316 | 0.0001428619 | 0.0006757268 | 51.79153
6.3 | 0.006834401 | 0.6573053 | 0.0001424119 | 0.0006834401 | 52.30669
6.35 | 0.006911534 | 0.6647263 | 0.0001419619 | 0.0006911534 | 52.89724
6.4 | 0.006985568 | 0.6721474 | 0.0001409524 | 0.0006985568 | 53.48779
6.45 | 0.007059601 | 0.6794105 | 0.0001399429 | 0.0007059601 | 54.06577
6.5 | 0.007121334 | 0.6865158 | 0.0001381619 | 0.0007121334 | 54.63119
6.55 | 0.007183068 | 0.6937789 | 0.000136381 | 0.0007183068 | 55.20917
6.6 | 0.007246934 | 0.7019105 | 0.0001351464 | 0.0007246934 | 55.85626
6.65 | 0.007310801 | 0.7090158 | 0.0001339119 | 0.0007310801 | 56.42168
6.7 | 0.007379934 | 0.7159632 | 0.0001332798 | 0.0007379934 | 56.97454
6.75 | 0.007449068 | 0.7220421 | 0.0001326476 | 0.0007449068 | 57.45829
6.8 | 0.007518568 | 0.7281211 | 0.0001335155 | 0.0007518568 | 57.94203
6.85 | 0.007588068 | 0.7345158 | 0.0001343833 | 0.0007588068 | 58.45091
6.9 | 0.007654234 | 0.7407526 | 0.000133631 | 0.0007654234 | 58.94722
6.95 | 0.007720401 | 0.7473842 | 0.0001328786 | 0.0007720401 | 59.47495
7 | 0.007783701 | 0.7536211 | 0.0001314429 | 0.0007783701 | 59.97126
7.05 | 0.007847001 | 0.7595421 | 0.0001300071 | 0.0007847001 | 60.44244
7.1 | 0.007918201 | 0.7654632 | 0.0001293667 | 0.0007918201 | 60.91362
7.15 | 0.007989401 | 0.7712263 | 0.0001287262 | 0.0007989401 | 61.37224
7.2 | 0.008046934 | 0.7777789 | 0.000128456 | 0.0008046934 | 61.89368
7.25 | 0.008104468 | 0.7840947 | 0.0001281857 | 0.0008104468 | 62.39628
7.3 | 0.008166501 | 0.7904105 | 0.0001284262 | 0.0008166501 | 62.89887
7.35 | 0.008228534 | 0.7960947 | 0.0001286667 | 0.0008228534 | 63.35121
7.4 | 0.008296734 | 0.8025684 | 0.0001281869 | 0.0008296734 | 63.86637
7.45 | 0.008364934 | 0.8088053 | 0.0001277071 | 0.0008364934 | 64.36268
7.5 | 0.008428368 | 0.8155158 | 0.0001269667 | 0.0008428368 | 64.89668
7.55 | 0.008491801 | 0.8213579 | 0.0001262262 | 0.0008491801 | 65.36158
7.6 | 0.008558968 | 0.8280684 | 0.0001239321 | 0.0008558968 | 65.89559
7.65 | 0.008626134 | 0.8347 | 0.0001216381 | 0.0008626134 | 66.42332
7.7 | 0.008685968 | 0.8418842 | 0.0001202333 | 0.0008685968 | 66.99502
7.75 | 0.008745801 | 0.8491474 | 0.0001188286 | 0.0008745801 | 67.573
7.8 | 0.008798234 | 0.8568842 | 0.0001188738 | 0.0008798234 | 68.18868
7.85 | 0.008850668 | 0.8643842 | 0.000118919 | 0.0008850668 | 68.78551
7.9 | 0.008903001 | 0.8720421 | 0.0001194119 | 0.0008903001 | 69.39491
7.95 | 0.008955334 | 0.8792263 | 0.0001199048 | 0.0008955334 | 69.96661
8 | 0.009022734 | 0.8862526 | 0.0001219429 | 0.0009022734 | 70.52574
8.05 | 0.009090134 | 0.8924895 | 0.000123981 | 0.0009090134 | 71.02206
8.1 | 0.009156334 | 0.8992 | 0.0001260548 | 0.0009156334 | 71.55606
8.15 | 0.009222534 | 0.9054368 | 0.0001281286 | 0.0009222534 | 72.05237
8.2 | 0.009285068 | 0.9114368 | 0.0001289 | 0.0009285068 | 72.52984
8.25 | 0.009347601 | 0.9174368 | 0.0001296714 | 0.0009347601 | 73.0073
8.3 | 0.009415101 | 0.9240684 | 0.0001279369 | 0.0009415101 | 73.53503
8.35 | 0.009482601 | 0.9299105 | 0.0001262024 | 0.0009482601 | 73.99993
8.4 | 0.009545901 | 0.9362263 | 0.0001256631 | 0.0009545901 | 74.50252
8.45 | 0.009609201 | 0.9421474 | 0.0001251238 | 0.0009609201 | 74.97371
8.5 | 0.009671034 | 0.9482263 | 0.0001243464 | 0.0009671034 | 75.45745
8.55 | 0.009732868 | 0.9549368 | 0.000123569 | 0.0009732868 | 75.99146
8.6 | 0.009786734 | 0.9618842 | 0.0001218464 | 0.0009786734 | 76.54431
8.65 | 0.009840601 | 0.9689105 | 0.0001201238 | 0.0009840601 | 77.10345
8.7 | 0.009909434 | 0.9755421 | 0.000119319 | 0.0009909434 | 77.63117
8.75 | 0.009978268 | 0.9815421 | 0.0001185143 | 0.0009978268 | 78.10864
8.8 | 0.0100358 | 0.9873842 | 0.0001180345 | 0.00100358 | 78.57354
8.85 | 0.01009333 | 0.9926737 | 0.0001175548 | 0.001009333 | 78.99446
8.9 | 0.01014627 | 0.9987526 | 0.0001174214 | 0.001014627 | 79.47821
8.95 | 0.0101992 | 1.005226 | 0.0001172881 | 0.00101992 | 79.99337
9 | 0.0102597 | 1.012253 | 0.0001171036 | 0.00102597 | 80.5525
9.05 | 0.0103202 | 1.018884 | 0.000116919 | 0.00103202 | 81.08023
9.1 | 0.01037843 | 1.025437 | 0.0001182286 | 0.001037843 | 81.60167
9.15 | 0.01043667 | 1.032384 | 0.0001195381 | 0.001043667 | 82.15453
9.2 | 0.01049537 | 1.038779 | 0.0001225357 | 0.001049537 | 82.6634
9.25 | 0.01055407 | 1.045016 | 0.0001255333 | 0.001055407 | 83.15971
9.3 | 0.01061863 | 1.051568 | 0.000127631 | 0.001061863 | 83.68116
9.35 | 0.0106832 | 1.057963 | 0.0001297286 | 0.00106832 | 84.19003
9.4 | 0.0107458 | 1.063805 | 0.0001321869 | 0.00107458 | 84.65493
9.45 | 0.0108084 | 1.069884 | 0.0001346452 | 0.00108084 | 85.13868
9.5 | 0.0108858 | 1.074937 | 0.0001362643 | 0.00108858 | 85.54076
9.55 | 0.0109632 | 1.080147 | 0.0001378833 | 0.00109632 | 85.9554
9.6 | 0.0110292 | 1.085279 | 0.0001376631 | 0.00110292 | 86.36375
9.65 | 0.0110952 | 1.090647 | 0.0001374429 | 0.00110952 | 86.79096
9.7 | 0.01116723 | 1.096647 | 0.0001370964 | 0.001116723 | 87.26842
9.75 | 0.01123927 | 1.1032 | 0.00013675 | 0.001123927 | 87.78987
9.8 | 0.01130697 | 1.109595 | 0.0001361738 | 0.001130697 | 88.29874
9.85 | 0.01137467 | 1.115832 | 0.0001355976 | 0.001137467 | 88.79506
9.9 | 0.01143557 | 1.121832 | 0.0001367131 | 0.001143557 | 89.27252
9.95 | 0.01149647 | 1.127911 | 0.0001378286 | 0.001149647 | 89.75627
10 | 0.01156627 | 1.133989 | 0.0001398917 | 0.001156627 | 90.24002
10.05 | 0.01163607 | 1.140068 | 0.0001419548 | 0.001163607 | 90.72376
10.1 | 0.01170927 | 1.145989 | 0.000144975 | 0.001170927 | 91.19494
10.15 | 0.01178247 | 1.152068 | 0.0001479952 | 0.001178247 | 91.67869
10.2 | 0.0118574 | 1.158147 | 0.000151156 | 0.00118574 | 92.16244
10.25 | 0.01193233 | 1.164384 | 0.0001543167 | 0.001193233 | 92.65875
10.3 | 0.0120147 | 1.170463 | 0.0001558524 | 0.00120147 | 93.1425
10.35 | 0.01209707 | 1.177253 | 0.0001573881 | 0.001209707 | 93.68279
10.4 | 0.01217693 | 1.183332 | 0.0001585119 | 0.001217693 | 94.16654
10.45 | 0.0122568 | 1.189647 | 0.0001596357 | 0.00122568 | 94.66913
10.5 | 0.01233743 | 1.195884 | 0.0001613143 | 0.001233743 | 95.16544
10.55 | 0.01241807 | 1.202121 | 0.0001629929 | 0.001241807 | 95.66175
10.6 | 0.0124956 | 1.208595 | 0.000165425 | 0.00124956 | 96.17691
10.65 | 0.01257313 | 1.214674 | 0.0001678571 | 0.001257313 | 96.66066
10.7 | 0.01265567 | 1.219568 | 0.0001698619 | 0.001265567 | 97.05017
10.75 | 0.0127382 | 1.225332 | 0.0001718667 | 0.00127382 | 97.50879
10.8 | 0.01282947 | 1.231253 | 0.0001754821 | 0.001282947 | 97.97997
10.85 | 0.01292073 | 1.236937 | 0.0001790976 | 0.001292073 | 98.43231
10.9 | 0.01301757 | 1.242147 | 0.0001820881 | 0.001301757 | 98.84695
10.95 | 0.0131144 | 1.247516 | 0.0001850786 | 0.00131144 | 99.27415
11 | 0.0131976 | 1.252884 | 0.0001885381 | 0.00131976 | 99.70136
11.05 | 0.0132808 | 1.258726 | 0.0001919976 | 0.00132808 | 100.1663
11.1 | 0.01338663 | 1.263779 | 0.0001958726 | 0.001338663 | 100.5683
11.15 | 0.01349247 | 1.269621 | 0.0001997476 | 0.001349247 | 101.0332
11.2 | 0.01358507 | 1.275147 | 0.000204794 | 0.001358507 | 101.473
11.25 | 0.01367767 | 1.280911 | 0.0002098405 | 0.001367767 | 101.9316
11.3 | 0.0137886 | 1.286516 | 0.0002165024 | 0.00137886 | 102.3777
11.35 | 0.01389953 | 1.2922 | 0.0002231643 | 0.001389953 | 102.83
11.4 | 0.01401443 | 1.297884 | 0.0002275714 | 0.001401443 | 103.2823
11.45 | 0.01412933 | 1.304042 | 0.0002319786 | 0.001412933 | 103.7724
11.5 | 0.01425043 | 1.309489 | 0.0002361738 | 0.001425043 | 104.2059
11.55 | 0.01437153 | 1.315332 | 0.000240369 | 0.001437153 | 104.6708
11.6 | 0.0144993 | 1.321489 | 0.0002426298 | 0.00144993 | 105.1608
11.65 | 0.01462707 | 1.328358 | 0.0002448905 | 0.001462707 | 105.7074
11.7 | 0.0147472 | 1.334437 | 0.0002473619 | 0.00147472 | 106.1911
11.75 | 0.01486733 | 1.340042 | 0.0002498333 | 0.001486733 | 106.6372
11.8 | 0.01498867 | 1.3462 | 0.0002535417 | 0.001498867 | 107.1272
11.85 | 0.01511 | 1.352674 | 0.00025725 | 0.001511 | 107.6424
11.9 | 0.01523807 | 1.358674 | 0.0002607512 | 0.001523807 | 108.1198
11.95 | 0.01536613 | 1.364753 | 0.0002642524 | 0.001536613 | 108.6036
12 | 0.0155016 | 1.369884 | 0.0002691238 | 0.00155016 | 109.0119
12.05 | 0.01563707 | 1.376358 | 0.0002739952 | 0.001563707 | 109.5271
12.1 | 0.015785 | 1.382042 | 0.000277806 | 0.0015785 | 109.9794
12.15 | 0.01593293 | 1.3882 | 0.0002816167 | 0.001593293 | 110.4694
12.2 | 0.01607013 | 1.393253 | 0.0002851548 | 0.001607013 | 110.8715
12.25 | 0.01620733 | 1.398542 | 0.0002886929 | 0.001620733 | 111.2924
12.3 | 0.01635573 | 1.404463 | 0.0002902119 | 0.001635573 | 111.7636
12.35 | 0.01650413 | 1.410147 | 0.000291731 | 0.001650413 | 112.216
12.4 | 0.0166469 | 1.414963 | 0.0002924131 | 0.00166469 | 112.5992
12.45 | 0.01678967 | 1.420411 | 0.0002930952 | 0.001678967 | 113.0327
12.5 | 0.01694573 | 1.425068 | 0.0002932452 | 0.001694573 | 113.4033
12.55 | 0.0171018 | 1.429963 | 0.0002933952 | 0.00171018 | 113.7929
12.6 | 0.01724417 | 1.434937 | 0.0002928595 | 0.001724417 | 114.1886
12.65 | 0.01738653 | 1.439832 | 0.0002923238 | 0.001738653 | 114.5782
12.7 | 0.01753483 | 1.444963 | 0.0002929655 | 0.001753483 | 114.9865
12.75 | 0.01768313 | 1.450411 | 0.0002936071 | 0.001768313 | 115.42
12.8 | 0.01782193 | 1.455147 | 0.00029455 | 0.001782193 | 115.7969
12.85 | 0.01796073 | 1.459884 | 0.0002954929 | 0.001796073 | 116.1739
12.9 | 0.01810937 | 1.464305 | 0.0002987036 | 0.001810937 | 116.5257
12.95 | 0.018258 | 1.469279 | 0.0003019143 | 0.0018258 | 116.9215
13 | 0.0184129 | 1.473542 | 0.0003052893 | 0.00184129 | 117.2608
13.05 | 0.0185678 | 1.478121 | 0.0003086643 | 0.00185678 | 117.6251
13.1 | 0.0187242 | 1.481989 | 0.0003121274 | 0.00187242 | 117.933
13.15 | 0.0188806 | 1.487121 | 0.0003155905 | 0.00188806 | 118.3413
13.2 | 0.01904217 | 1.491779 | 0.0003175393 | 0.001904217 | 118.712
13.25 | 0.01920373 | 1.496437 | 0.0003194881 | 0.001920373 | 119.0827
13.3 | 0.01936577 | 1.500858 | 0.0003210286 | 0.001936577 | 119.4345
13.35 | 0.0195278 | 1.506068 | 0.000322569 | 0.00195278 | 119.8491
13.4 | 0.01968777 | 1.510726 | 0.0003263452 | 0.001968777 | 120.2198
13.45 | 0.01984773 | 1.515384 | 0.0003301214 | 0.001984773 | 120.5904
13.5 | 0.0200093 | 1.519805 | 0.0003337048 | 0.00200093 | 120.9423
13.55 | 0.02017087 | 1.523911 | 0.0003372881 | 0.002017087 | 121.2689
13.6 | 0.02033723 | 1.527779 | 0.0003426679 | 0.002033723 | 121.5768
13.65 | 0.0205036 | 1.531963 | 0.0003480476 | 0.00205036 | 121.9098
13.7 | 0.0206922 | 1.535516 | 0.0003532786 | 0.00206922 | 122.1925
13.75 | 0.0208808 | 1.5397 | 0.0003585095 | 0.00208808 | 122.5254
13.8 | 0.02105597 | 1.544121 | 0.000365025 | 0.002105597 | 122.8772
13.85 | 0.02123113 | 1.548937 | 0.0003715405 | 0.002123113 | 123.2605
13.9 | 0.02142423 | 1.553358 | 0.0003800012 | 0.002142423 | 123.6123
13.95 | 0.02161733 | 1.558332 | 0.0003884619 | 0.002161733 | 124.0081
14 | 0.02180217 | 1.562674 | 0.0003987381 | 0.002180217 | 124.3536
14.05 | 0.021987 | 1.567095 | 0.0004090143 | 0.0021987 | 124.7054
14.1 | 0.02219557 | 1.5712 | 0.0004223631 | 0.002219557 | 125.0321
14.15 | 0.02240413 | 1.575621 | 0.0004357119 | 0.002240413 | 125.3839
14.2 | 0.02263293 | 1.579332 | 0.0004466631 | 0.002263293 | 125.6792
14.25 | 0.02286173 | 1.583595 | 0.0004576143 | 0.002286173 | 126.0185
14.3 | 0.02310533 | 1.587226 | 0.0004664988 | 0.002310533 | 126.3075
14.35 | 0.02334893 | 1.591805 | 0.0004753833 | 0.002334893 | 126.6718
14.4 | 0.02360037 | 1.596068 | 0.0004799143 | 0.002360037 | 127.0111
14.45 | 0.0238518 | 1.600411 | 0.0004844452 | 0.00238518 | 127.3566
14.5 | 0.02409103 | 1.605384 | 0.0004860607 | 0.002409103 | 127.7524
14.55 | 0.02433027 | 1.610674 | 0.0004876762 | 0.002433027 | 128.1733
14.6 | 0.02457003 | 1.615095 | 0.0004903286 | 0.002457003 | 128.5252
14.65 | 0.0248098 | 1.620068 | 0.000492981 | 0.00248098 | 128.9209
14.7 | 0.0250548 | 1.624095 | 0.0004973524 | 0.00250548 | 129.2414
14.75 | 0.0252998 | 1.628279 | 0.0005017238 | 0.00252998 | 129.5743
14.8 | 0.02554663 | 1.631911 | 0.0005068619 | 0.002554663 | 129.8633
14.85 | 0.02579347 | 1.636253 | 0.000512 | 0.002579347 | 130.2088
14.9 | 0.02606297 | 1.639647 | 0.0005163857 | 0.002606297 | 130.479
14.95 | 0.02633247 | 1.643832 | 0.0005207714 | 0.002633247 | 130.812
15 | 0.02660217 | 1.647858 | 0.0005250643 | 0.002660217 | 131.1324
15.05 | 0.02687187 | 1.652121 | 0.0005293571 | 0.002687187 | 131.4716
15.1 | 0.02713093 | 1.655753 | 0.0005337357 | 0.002713093 | 131.7606
15.15 | 0.02739 | 1.660095 | 0.0005381143 | 0.002739 | 132.1061
15.2 | 0.0276537 | 1.663411 | 0.0005430333 | 0.00276537 | 132.37
15.25 | 0.0279174 | 1.6672 | 0.0005479524 | 0.00279174 | 132.6716
15.3 | 0.0281947 | 1.670516 | 0.0005535345 | 0.00281947 | 132.9354
15.35 | 0.028472 | 1.674226 | 0.0005591167 | 0.0028472 | 133.2307
15.4 | 0.0287565 | 1.677305 | 0.0005639143 | 0.00287565 | 133.4757
15.45 | 0.029041 | 1.680226 | 0.0005687119 | 0.0029041 | 133.7082
15.5 | 0.02934047 | 1.683226 | 0.0005707774 | 0.002934047 | 133.9469
15.55 | 0.02963993 | 1.687095 | 0.0005728429 | 0.002963993 | 134.2547
15.6 | 0.02992787 | 1.690095 | 0.0005716893 | 0.002992787 | 134.4935
15.65 | 0.0302158 | 1.694121 | 0.0005705357 | 0.00302158 | 134.8139
15.7 | 0.0304961 | 1.697674 | 0.0005700869 | 0.00304961 | 135.0966
15.75 | 0.0307764 | 1.701463 | 0.0005696381 | 0.00307764 | 135.3981
15.8 | 0.03105623 | 1.705095 | 0.0005706429 | 0.003105623 | 135.6871
15.85 | 0.03133607 | 1.708884 | 0.0005716476 | 0.003133607 | 135.9887
15.9 | 0.0316121 | 1.711805 | 0.0005770179 | 0.00316121 | 136.2211
15.95 | 0.03188813 | 1.715595 | 0.0005823881 | 0.003188813 | 136.5227
16 | 0.03218677 | 1.718595 | 0.0005903762 | 0.003218677 | 136.7614
16.05 | 0.0324854 | 1.722068 | 0.0005983643 | 0.00324854 | 137.0379
16.1 | 0.03278853 | 1.725068 | 0.0006070726 | 0.003278853 | 137.2766
16.15 | 0.03309167 | 1.728621 | 0.000615781 | 0.003309167 | 137.5593
16.2 | 0.03340823 | 1.732095 | 0.0006260774 | 0.003340823 | 137.8357
16.25 | 0.0337248 | 1.735647 | 0.0006363738 | 0.00337248 | 138.1184
16.3 | 0.03404613 | 1.739121 | 0.0006468369 | 0.003404613 | 138.3949
16.35 | 0.03436747 | 1.742911 | 0.0006573 | 0.003436747 | 138.6964
16.4 | 0.0346924 | 1.746226 | 0.0006677333 | 0.00346924 | 138.9603
16.45 | 0.03501733 | 1.7497 | 0.0006781667 | 0.003501733 | 139.2367
16.5 | 0.03536587 | 1.752384 | 0.0006852202 | 0.003536587 | 139.4503
16.55 | 0.0357144 | 1.755858 | 0.0006922738 | 0.00357144 | 139.7267
16.6 | 0.03607763 | 1.758779 | 0.0006956238 | 0.003607763 | 139.9592
16.65 | 0.03644087 | 1.762095 | 0.0006989738 | 0.003644087 | 140.223
16.7 | 0.0368012 | 1.765726 | 0.0006982179 | 0.00368012 | 140.512
16.75 | 0.03716153 | 1.769121 | 0.0006974619 | 0.003716153 | 140.7822
16.8 | 0.03750517 | 1.772516 | 0.0006926786 | 0.003750517 | 141.0523
16.85 | 0.0378488 | 1.775674 | 0.0006878952 | 0.00378488 | 141.3036
16.9 | 0.038185 | 1.778279 | 0.0006846345 | 0.0038185 | 141.5109
16.95 | 0.0385212 | 1.781516 | 0.0006813738 | 0.00385212 | 141.7685
17 | 0.03885383 | 1.784042 | 0.0006805143 | 0.003885383 | 141.9696
17.05 | 0.03918647 | 1.786726 | 0.0006796548 | 0.003918647 | 142.1832
17.1 | 0.0395188 | 1.789884 | 0.0006825 | 0.00395188 | 142.4345
17.15 | 0.03985113 | 1.792568 | 0.0006853452 | 0.003985113 | 142.6481
17.2 | 0.04020627 | 1.795016 | 0.0006897643 | 0.004020627 | 142.8428
17.25 | 0.0405614 | 1.7977 | 0.0006941833 | 0.00405614 | 143.0564
17.3 | 0.04090733 | 1.800621 | 0.0006994619 | 0.004090733 | 143.2889
17.35 | 0.04125327 | 1.803858 | 0.0007047405 | 0.004125327 | 143.5465
17.4 | 0.04160947 | 1.807016 | 0.0007084345 | 0.004160947 | 143.7977
17.45 | 0.04196567 | 1.810489 | 0.0007121286 | 0.004196567 | 144.0742
17.5 | 0.04232287 | 1.813095 | 0.0007139714 | 0.004232287 | 144.2815
17.55 | 0.04268007 | 1.815858 | 0.0007158143 | 0.004268007 | 144.5014
17.6 | 0.04304503 | 1.818305 | 0.0007181512 | 0.004304503 | 144.6961
17.65 | 0.04341 | 1.820674 | 0.0007204881 | 0.004341 | 144.8846
17.7 | 0.0437665 | 1.823042 | 0.0007209321 | 0.00437665 | 145.0731
17.75 | 0.044123 | 1.825568 | 0.0007213762 | 0.0044123 | 145.2741
17.8 | 0.04448537 | 1.828805 | 0.0007207214 | 0.004448537 | 145.5317
17.85 | 0.04484773 | 1.832042 | 0.0007200667 | 0.004484773 | 145.7893
17.9 | 0.0452116 | 1.834726 | 0.0007193095 | 0.00452116 | 146.0029
17.95 | 0.04557547 | 1.837332 | 0.0007185524 | 0.004557547 | 146.2102
18 | 0.04593223 | 1.840253 | 0.0007195357 | 0.004593223 | 146.4427
18.05 | 0.046289 | 1.842858 | 0.000720519 | 0.0046289 | 146.65
18.1 | 0.0466431 | 1.846174 | 0.000723 | 0.00466431 | 146.9138
18.15 | 0.0469972 | 1.849647 | 0.000725481 | 0.00469972 | 147.1903
18.2 | 0.04735857 | 1.852884 | 0.0007289024 | 0.004735857 | 147.4478
18.25 | 0.04771993 | 1.855095 | 0.0007323238 | 0.004771993 | 147.6237
18.3 | 0.04808953 | 1.858016 | 0.0007382298 | 0.004808953 | 147.8562
18.35 | 0.04845913 | 1.860147 | 0.0007441357 | 0.004845913 | 148.0258
18.4 | 0.0488393 | 1.8622 | 0.0007481762 | 0.00488393 | 148.1892
18.45 | 0.04921947 | 1.864805 | 0.0007522167 | 0.004921947 | 148.3965
18.5 | 0.0495945 | 1.867805 | 0.0007558381 | 0.00495945 | 148.6352
18.55 | 0.04996953 | 1.870411 | 0.0007594595 | 0.004996953 | 148.8425
18.6 | 0.0503612 | 1.872305 | 0.0007625714 | 0.00503612 | 148.9933
18.65 | 0.05075287 | 1.874358 | 0.0007656833 | 0.005075287 | 149.1567
18.7 | 0.05112267 | 1.877042 | 0.0007690238 | 0.005112267 | 149.3703
18.75 | 0.05149247 | 1.879174 | 0.0007723643 | 0.005149247 | 149.5399
18.8 | 0.05188367 | 1.8817 | 0.0007772964 | 0.005188367 | 149.7409
18.85 | 0.05227487 | 1.884068 | 0.0007822286 | 0.005227487 | 149.9294
18.9 | 0.0526679 | 1.887147 | 0.0007877107 | 0.00526679 | 150.1744
18.95 | 0.05306093 | 1.889674 | 0.0007931929 | 0.005306093 | 150.3755
19 | 0.05346043 | 1.892121 | 0.0007998726 | 0.005346043 | 150.5702
19.05 | 0.05385993 | 1.894332 | 0.0008065524 | 0.005385993 | 150.7461
19.1 | 0.05426803 | 1.896542 | 0.0008094595 | 0.005426803 | 150.922
19.15 | 0.05467613 | 1.898753 | 0.0008123667 | 0.005467613 | 151.0979
19.2 | 0.05509067 | 1.901595 | 0.0008129667 | 0.005509067 | 151.3241
19.25 | 0.0555052 | 1.903411 | 0.0008135667 | 0.00555052 | 151.4686
19.3 | 0.05591677 | 1.906332 | 0.0008121036 | 0.005591677 | 151.701
19.35 | 0.05632833 | 1.909174 | 0.0008106405 | 0.005632833 | 151.9272
19.4 | 0.0567293 | 1.911858 | 0.0008065071 | 0.00567293 | 152.1408
19.45 | 0.05713027 | 1.913437 | 0.0008023738 | 0.005713027 | 152.2665
19.5 | 0.05752677 | 1.915411 | 0.000800531 | 0.005752677 | 152.4235
19.55 | 0.05792327 | 1.918016 | 0.0007986881 | 0.005792327 | 152.6308
19.6 | 0.05832137 | 1.920542 | 0.0007999381 | 0.005832137 | 152.8319
19.65 | 0.05871947 | 1.922358 | 0.0008011881 | 0.005871947 | 152.9764
19.7 | 0.05910497 | 1.924568 | 0.0008053833 | 0.005910497 | 153.1523
19.75 | 0.05949047 | 1.926621 | 0.0008095786 | 0.005949047 | 153.3156
19.8 | 0.05990613 | 1.929542 | 0.0008136524 | 0.005990613 | 153.5481
19.85 | 0.0603218 | 1.931595 | 0.0008177262 | 0.00603218 | 153.7114
19.9 | 0.0607389 | 1.934121 | 0.0008218417 | 0.00607389 | 153.9125
19.95 | 0.061156 | 1.936568 | 0.0008259571 | 0.0061156 | 154.1072
20 | 0.06157653 | 1.938463 | 0.0008272571 | 0.006157653 | 154.258
20.05 | 0.06199707 | 1.940911 | 0.0008285571 | 0.006199707 | 154.4528
20.1 | 0.0624061 | 1.942963 | 0.0008252321 | 0.00624061 | 154.6161
20.15 | 0.06281513 | 1.945253 | 0.0008219071 | 0.006281513 | 154.7983
20.2 | 0.06323433 | 1.9477 | 0.0008163905 | 0.006323433 | 154.993
20.25 | 0.06365353 | 1.949595 | 0.0008108738 | 0.006365353 | 155.1438
20.3 | 0.0640515 | 1.951332 | 0.0008013429 | 0.00640515 | 155.282
20.35 | 0.06444947 | 1.952911 | 0.0007918119 | 0.006444947 | 155.4077
20.4 | 0.0648473 | 1.955279 | 0.000783 | 0.00648473 | 155.5962
20.45 | 0.06524513 | 1.957884 | 0.0007741881 | 0.006524513 | 155.8035
20.5 | 0.06562957 | 1.959937 | 0.0007688167 | 0.006562957 | 155.9668
20.55 | 0.066014 | 1.961832 | 0.0007634452 | 0.0066014 | 156.1176
20.6 | 0.0663691 | 1.963963 | 0.0007660369 | 0.00663691 | 156.2872
20.65 | 0.0667242 | 1.966332 | 0.0007686286 | 0.00667242 | 156.4757
20.7 | 0.06709823 | 1.968542 | 0.0007759976 | 0.006709823 | 156.6516
20.75 | 0.06747227 | 1.970121 | 0.0007833667 | 0.006747227 | 156.7773
20.8 | 0.06787153 | 1.971384 | 0.0007947012 | 0.006787153 | 156.8778
20.85 | 0.0682708 | 1.972647 | 0.0008060357 | 0.00682708 | 156.9783
20.9 | 0.06869547 | 1.974463 | 0.0008204905 | 0.006869547 | 157.1228
20.95 | 0.06912013 | 1.977384 | 0.0008349452 | 0.006912013 | 157.3552
21 | 0.0695452 | 1.979121 | 0.0008438095 | 0.00695452 | 157.4934
21.05 | 0.06997027 | 1.981647 | 0.0008526738 | 0.006997027 | 157.6945
21.1 | 0.07039697 | 1.983779 | 0.0008542226 | 0.007039697 | 157.8641
21.15 | 0.07082367 | 1.985989 | 0.0008557714 | 0.007082367 | 158.04
21.2 | 0.07126997 | 1.987411 | 0.0008534643 | 0.007126997 | 158.1531
21.25 | 0.07171627 | 1.989068 | 0.0008511571 | 0.007171627 | 158.285
21.3 | 0.072141 | 1.991279 | 0.00084815 | 0.0072141 | 158.4609
21.35 | 0.07256573 | 1.994042 | 0.0008451429 | 0.007256573 | 158.6808
21.4 | 0.07297233 | 1.995858 | 0.0008439024 | 0.007297233 | 158.8253
21.45 | 0.07337893 | 1.998226 | 0.0008426619 | 0.007337893 | 159.0138
21.5 | 0.07379503 | 2.000595 | 0.000846319 | 0.007379503 | 159.2023
21.55 | 0.07421113 | 2.002647 | 0.0008499762 | 0.007421113 | 159.3656
21.6 | 0.07462843 | 2.004226 | 0.0008619536 | 0.007462843 | 159.4913
21.65 | 0.07504573 | 2.005411 | 0.000873931 | 0.007504573 | 159.5855
21.7 | 0.07548307 | 2.006989 | 0.0008902476 | 0.007548307 | 159.7111
21.75 | 0.0759204 | 2.009989 | 0.0009065643 | 0.00759204 | 159.9499
21.8 | 0.07638887 | 2.012279 | 0.0009243464 | 0.007638887 | 160.1321
21.85 | 0.07685733 | 2.014489 | 0.0009421286 | 0.007685733 | 160.308
21.9 | 0.07734553 | 2.016226 | 0.0009559929 | 0.007734553 | 160.4462
21.95 | 0.07783373 | 2.018595 | 0.0009698571 | 0.007783373 | 160.6347
22 | 0.0783275 | 2.020884 | 0.0009752869 | 0.00783275 | 160.8169
22.05 | 0.07882127 | 2.023016 | 0.0009807167 | 0.007882127 | 160.9865
22.1 | 0.0793354 | 2.024832 | 0.0009791893 | 0.00793354 | 161.131
22.15 | 0.07984953 | 2.027358 | 0.0009776619 | 0.007984953 | 161.332
22.2 | 0.0803366 | 2.030121 | 0.000972269 | 0.00803366 | 161.5519
22.25 | 0.08082367 | 2.031937 | 0.0009668762 | 0.008082367 | 161.6964
22.3 | 0.08129063 | 2.033358 | 0.0009614631 | 0.008129063 | 161.8095
22.35 | 0.0817576 | 2.035489 | 0.00095605 | 0.00817576 | 161.9791
22.4 | 0.0822282 | 2.037542 | 0.000950169 | 0.00822282 | 162.1424
22.45 | 0.0826988 | 2.039121 | 0.0009442881 | 0.00826988 | 162.2681
22.5 | 0.08316783 | 2.040937 | 0.0009411167 | 0.008316783 | 162.4126
22.55 | 0.08363687 | 2.042832 | 0.0009379452 | 0.008363687 | 162.5634
22.6 | 0.08411567 | 2.045595 | 0.0009356226 | 0.008411567 | 162.7833
22.65 | 0.08459447 | 2.048674 | 0.0009333 | 0.008459447 | 163.0283
22.7 | 0.08505853 | 2.051437 | 0.0009300274 | 0.008505853 | 163.2482
22.75 | 0.0855226 | 2.053489 | 0.0009267548 | 0.00855226 | 163.4115
22.8 | 0.08597927 | 2.055384 | 0.0009251619 | 0.008597927 | 163.5623
22.85 | 0.08643593 | 2.056489 | 0.000923569 | 0.008643593 | 163.6502
22.9 | 0.08689217 | 2.057674 | 0.0009250536 | 0.008689217 | 163.7445
22.95 | 0.0873484 | 2.058542 | 0.0009265381 | 0.00873484 | 163.8136
23 | 0.08780437 | 2.059726 | 0.0009316964 | 0.008780437 | 163.9078
23.05 | 0.08826033 | 2.060911 | 0.0009368548 | 0.008826033 | 164.002
23.1 | 0.08873233 | 2.062411 | 0.0009428095 | 0.008873233 | 164.1214
23.15 | 0.08920433 | 2.063595 | 0.0009487643 | 0.008920433 | 164.2157
23.2 | 0.08969193 | 2.065726 | 0.0009518274 | 0.008969193 | 164.3853
23.25 | 0.09017953 | 2.067384 | 0.0009548905 | 0.009017953 | 164.5172
23.3 | 0.09066587 | 2.069911 | 0.0009542333 | 0.009066587 | 164.7182
23.35 | 0.0911522 | 2.072279 | 0.0009535762 | 0.00911522 | 164.9067
23.4 | 0.09163383 | 2.074963 | 0.0009511488 | 0.009163383 | 165.1203
23.45 | 0.09211547 | 2.077805 | 0.0009487214 | 0.009211547 | 165.3465
23.5 | 0.0925784 | 2.080647 | 0.0009450393 | 0.00925784 | 165.5727
23.55 | 0.09304133 | 2.082779 | 0.0009413571 | 0.009304133 | 165.7423
23.6 | 0.0934992 | 2.084279 | 0.0009361524 | 0.00934992 | 165.8616
23.65 | 0.09395707 | 2.085384 | 0.0009309476 | 0.009395707 | 165.9496
23.7 | 0.09443403 | 2.086963 | 0.0009249976 | 0.009443403 | 166.0753
23.75 | 0.094911 | 2.088384 | 0.0009190476 | 0.0094911 | 166.1883
23.8 | 0.0953784 | 2.089963 | 0.0009146964 | 0.00953784 | 166.314
23.85 | 0.0958458 | 2.091384 | 0.0009103452 | 0.00958458 | 166.4271
23.9 | 0.09628837 | 2.092884 | 0.000908025 | 0.009628837 | 166.5464
23.95 | 0.09673093 | 2.095016 | 0.0009057048 | 0.009673093 | 166.7161
24 | 0.09716743 | 2.097226 | 0.0009064893 | 0.009716743 | 166.892
24.05 | 0.09760393 | 2.099121 | 0.0009072738 | 0.009760393 | 167.0427
24.1 | 0.09805197 | 2.101095 | 0.0009158429 | 0.009805197 | 167.1998
24.15 | 0.0985 | 2.102674 | 0.0009244119 | 0.00985 | 167.3255
24.2 | 0.0989658 | 2.104647 | 0.0009370405 | 0.00989658 | 167.4825
24.25 | 0.0994316 | 2.105832 | 0.000949669 | 0.00994316 | 167.5768
24.3 | 0.09991513 | 2.106937 | 0.0009605238 | 0.009991513 | 167.6647
24.35 | 0.1003987 | 2.108911 | 0.0009713786 | 0.01003987 | 167.8218
24.4 | 0.100909 | 2.109937 | 0.0009734226 | 0.0100909 | 167.9034
24.45 | 0.1014193 | 2.111595 | 0.0009754667 | 0.01014193 | 168.0354
24.5 | 0.1019187 | 2.113489 | 0.0009659179 | 0.01019187 | 168.1861
24.55 | 0.1024181 | 2.115147 | 0.000956369 | 0.01024181 | 168.3181
24.6 | 0.1029068 | 2.116726 | 0.0009377798 | 0.01029068 | 168.4437
24.65 | 0.1033955 | 2.119016 | 0.0009191905 | 0.01033955 | 168.6259
24.7 | 0.1038421 | 2.120989 | 0.0008994583 | 0.01038421 | 168.783
24.75 | 0.1042886 | 2.123042 | 0.0008797262 | 0.01042886 | 168.9463
24.8 | 0.1046971 | 2.124937 | 0.0008672964 | 0.01046971 | 169.0971
24.85 | 0.1051057 | 2.126595 | 0.0008548667 | 0.01051057 | 169.229
24.9 | 0.1055012 | 2.128016 | 0.0008514929 | 0.01055012 | 169.3421
24.95 | 0.1058967 | 2.129121 | 0.000848119 | 0.01058967 | 169.4301
25 | 0.1063188 | 2.130858 | 0.0008561893 | 0.01063188 | 169.5683
25.05 | 0.1067409 | 2.131884 | 0.0008642595 | 0.01067409 | 169.65
25.1 | 0.1071857 | 2.133068 | 0.0008785786 | 0.01071857 | 169.7442
25.15 | 0.1076305 | 2.134647 | 0.0008928976 | 0.01076305 | 169.8698
25.2 | 0.1080844 | 2.1367 | 0.0009082929 | 0.01080844 | 170.0332
25.25 | 0.1085383 | 2.138437 | 0.0009236881 | 0.01085383 | 170.1714
25.3 | 0.1090135 | 2.139621 | 0.0009319631 | 0.01090135 | 170.2656
25.35 | 0.1094887 | 2.141753 | 0.0009402381 | 0.01094887 | 170.4353
25.4 | 0.1099671 | 2.143647 | 0.0009433179 | 0.01099671 | 170.586
25.45 | 0.1104456 | 2.144753 | 0.0009463976 | 0.01104456 | 170.674
25.5 | 0.1109371 | 2.146016 | 0.0009465571 | 0.01109371 | 170.7745
25.55 | 0.1114286 | 2.147595 | 0.0009467167 | 0.01114286 | 170.9002
25.6 | 0.1118886 | 2.149016 | 0.000943106 | 0.01118886 | 171.0132
25.65 | 0.1123487 | 2.150358 | 0.0009394952 | 0.01123487 | 171.12
25.7 | 0.1128127 | 2.151937 | 0.0009371393 | 0.01128127 | 171.2457
25.75 | 0.1132767 | 2.153832 | 0.0009347833 | 0.01132767 | 171.3965
25.8 | 0.1137456 | 2.155726 | 0.0009340417 | 0.01137456 | 171.5472
25.85 | 0.1142146 | 2.157305 | 0.0009333 | 0.01142146 | 171.6729
25.9 | 0.1146716 | 2.159358 | 0.0009354429 | 0.01146716 | 171.8362
25.95 | 0.1151286 | 2.161016 | 0.0009375857 | 0.01151286 | 171.9682
26 | 0.1156051 | 2.163621 | 0.0009408476 | 0.01156051 | 172.1755
26.05 | 0.1160816 | 2.166068 | 0.0009441095 | 0.01160816 | 172.3702
26.1 | 0.1165575 | 2.167332 | 0.0009472643 | 0.01165575 | 172.4708
26.15 | 0.1170335 | 2.168358 | 0.000950419 | 0.01170335 | 172.5524
26.2 | 0.117503 | 2.169779 | 0.0009539857 | 0.0117503 | 172.6655
26.25 | 0.1179726 | 2.170963 | 0.0009575524 | 0.01179726 | 172.7598
26.3 | 0.1184603 | 2.171674 | 0.0009578214 | 0.01184603 | 172.8163
26.35 | 0.1189481 | 2.172147 | 0.0009580905 | 0.01189481 | 172.854
26.4 | 0.1194283 | 2.173016 | 0.0009555524 | 0.01194283 | 172.9231
26.45 | 0.1199085 | 2.174121 | 0.0009530143 | 0.01199085 | 173.0111
26.5 | 0.1203924 | 2.174911 | 0.0009481262 | 0.01203924 | 173.0739
26.55 | 0.1208763 | 2.1757 | 0.0009432381 | 0.01208763 | 173.1367
26.6 | 0.1213464 | 2.177042 | 0.0009341464 | 0.01213464 | 173.2435
26.65 | 0.1218166 | 2.1787 | 0.0009250548 | 0.01218166 | 173.3754
26.7 | 0.1222697 | 2.180437 | 0.0009150917 | 0.01222697 | 173.5137
26.75 | 0.1227229 | 2.182411 | 0.0009051286 | 0.01227229 | 173.6707
26.8 | 0.1231732 | 2.184068 | 0.000896469 | 0.01231732 | 173.8026
26.85 | 0.1236236 | 2.185332 | 0.0008878095 | 0.01236236 | 173.9032
26.9 | 0.1240566 | 2.186358 | 0.0008801619 | 0.01240566 | 173.9848
26.95 | 0.1244897 | 2.187226 | 0.0008725143 | 0.01244897 | 174.0539
27 | 0.1249174 | 2.188489 | 0.0008663417 | 0.01249174 | 174.1545
27.05 | 0.1253451 | 2.190226 | 0.000860169 | 0.01253451 | 174.2927
27.1 | 0.1257832 | 2.191568 | 0.0008564583 | 0.01257832 | 174.3995
27.15 | 0.1262212 | 2.192042 | 0.0008527476 | 0.01262212 | 174.4372
27.2 | 0.1266376 | 2.192753 | 0.0008504929 | 0.01266376 | 174.4937
27.25 | 0.127054 | 2.193858 | 0.0008482381 | 0.0127054 | 174.5817
27.3 | 0.1274705 | 2.195358 | 0.0008473333 | 0.01274705 | 174.701
27.35 | 0.127887 | 2.197016 | 0.0008464286 | 0.0127887 | 174.833
27.4 | 0.1283175 | 2.198989 | 0.0008501214 | 0.01283175 | 174.99
27.45 | 0.1287481 | 2.200647 | 0.0008538143 | 0.01287481 | 175.122
27.5 | 0.1291654 | 2.202463 | 0.0008649798 | 0.01291654 | 175.2664
27.55 | 0.1295827 | 2.204437 | 0.0008761452 | 0.01295827 | 175.4235
27.6 | 0.1300111 | 2.206332 | 0.000891169 | 0.01300111 | 175.5743
27.65 | 0.1304395 | 2.207279 | 0.0009061929 | 0.01304395 | 175.6497
27.7 | 0.1309037 | 2.208226 | 0.0009225583 | 0.01309037 | 175.7251
27.75 | 0.1313679 | 2.209489 | 0.0009389238 | 0.01313679 | 175.8256
27.8 | 0.1318574 | 2.210674 | 0.0009563214 | 0.01318574 | 175.9198
27.85 | 0.1323469 | 2.212095 | 0.000973719 | 0.01323469 | 176.0329
27.9 | 0.1328487 | 2.213358 | 0.0009863333 | 0.01328487 | 176.1334
27.95 | 0.1333505 | 2.214937 | 0.0009989476 | 0.01333505 | 176.2591
28 | 0.1338571 | 2.216121 | 0.001004608 | 0.01338571 | 176.3533
28.05 | 0.1343637 | 2.218095 | 0.001010269 | 0.01343637 | 176.5104
28.1 | 0.1348787 | 2.220305 | 0.001011896 | 0.01348787 | 176.6863
28.15 | 0.1353937 | 2.222437 | 0.001013524 | 0.01353937 | 176.8559
28.2 | 0.1359003 | 2.224253 | 0.001013406 | 0.01359003 | 177.0004
28.25 | 0.1364069 | 2.225674 | 0.001013288 | 0.01364069 | 177.1135
28.3 | 0.1369081 | 2.227016 | 0.001012524 | 0.01369081 | 177.2203
28.35 | 0.1374094 | 2.227884 | 0.00101176 | 0.01374094 | 177.2894
28.4 | 0.1379144 | 2.229226 | 0.00101221 | 0.01379144 | 177.3962
28.45 | 0.1384195 | 2.230095 | 0.00101266 | 0.01384195 | 177.4653
28.5 | 0.1389258 | 2.230568 | 0.001014626 | 0.01389258 | 177.503
28.55 | 0.1394321 | 2.230884 | 0.001016593 | 0.01394321 | 177.5281
28.6 | 0.1399379 | 2.231279 | 0.001018833 | 0.01399379 | 177.5595
28.65 | 0.1404437 | 2.231989 | 0.001021074 | 0.01404437 | 177.6161
28.7 | 0.1409617 | 2.233095 | 0.001021682 | 0.01409617 | 177.704
28.75 | 0.1414798 | 2.234753 | 0.00102229 | 0.01414798 | 177.836
28.8 | 0.1419933 | 2.236489 | 0.001021917 | 0.01419933 | 177.9742
28.85 | 0.1425067 | 2.237911 | 0.001021543 | 0.01425067 | 178.0873
28.9 | 0.1430194 | 2.238147 | 0.001017242 | 0.01430194 | 178.1061
28.95 | 0.143532 | 2.239411 | 0.00101294 | 0.0143532 | 178.2066
29 | 0.1440359 | 2.240279 | 0.001003349 | 0.01440359 | 178.2757
29.05 | 0.1445399 | 2.241858 | 0.0009937571 | 0.01445399 | 178.4014
29.1 | 0.1450457 | 2.243279 | 0.0009823619 | 0.01450457 | 178.5145
29.15 | 0.1455516 | 2.244779 | 0.0009709667 | 0.01455516 | 178.6338
29.2 | 0.1460286 | 2.246042 | 0.000959519 | 0.01460286 | 178.7344
29.25 | 0.1465055 | 2.246989 | 0.0009480714 | 0.01465055 | 178.8097
29.3 | 0.1469607 | 2.248805 | 0.0009379155 | 0.01469607 | 178.9542
29.35 | 0.1474158 | 2.250226 | 0.0009277595 | 0.01474158 | 179.0673
29.4 | 0.1478702 | 2.251884 | 0.0009217714 | 0.01478702 | 179.1993
29.45 | 0.1483247 | 2.252989 | 0.0009157833 | 0.01483247 | 179.2872
29.5 | 0.1487804 | 2.254174 | 0.0009148119 | 0.01487804 | 179.3814
29.55 | 0.1492361 | 2.255911 | 0.0009138405 | 0.01492361 | 179.5197
29.6 | 0.1496862 | 2.257884 | 0.0009164679 | 0.01496862 | 179.6767
29.65 | 0.1501363 | 2.259384 | 0.0009190952 | 0.01501363 | 179.7961
29.7 | 0.150604 | 2.261042 | 0.0009212869 | 0.0150604 | 179.928
29.75 | 0.1510717 | 2.262226 | 0.0009234786 | 0.01510717 | 180.0223
29.8 | 0.1515326 | 2.263647 | 0.0009260083 | 0.01515326 | 180.1353
29.85 | 0.1519936 | 2.265542 | 0.0009285381 | 0.01519936 | 180.2861
29.9 | 0.1524649 | 2.266253 | 0.0009317655 | 0.01524649 | 180.3427
29.95 | 0.1529362 | 2.2672 | 0.0009349929 | 0.01529362 | 180.418
30 | 0.1533971 | 2.267911 | 0.0009366857 | 0.01533971 | 180.4746
30.05 | 0.1538579 | 2.268147 | 0.0009383786 | 0.01538579 | 180.4934
30.1 | 0.1543289 | 2.268384 | 0.000939569 | 0.01543289 | 180.5123
30.15 | 0.1547998 | 2.269016 | 0.0009407595 | 0.01547998 | 180.5625
30.2 | 0.1552779 | 2.270121 | 0.0009417095 | 0.01552779 | 180.6505
30.25 | 0.155756 | 2.270674 | 0.0009426595 | 0.0155756 | 180.6945
30.3 | 0.1562282 | 2.271463 | 0.0009440476 | 0.01562282 | 180.7573
30.35 | 0.1567004 | 2.272884 | 0.0009454357 | 0.01567004 | 180.8704
30.4 | 0.1571661 | 2.275016 | 0.000946181 | 0.01571661 | 181.04
30.45 | 0.1576319 | 2.277147 | 0.0009469262 | 0.01576319 | 181.2096
30.5 | 0.1581084 | 2.278489 | 0.0009478536 | 0.01581084 | 181.3164
30.55 | 0.1585849 | 2.279279 | 0.000948781 | 0.01585849 | 181.3793
30.6 | 0.1590591 | 2.280384 | 0.0009492024 | 0.01590591 | 181.4672
30.65 | 0.1595333 | 2.280621 | 0.0009496238 | 0.01595333 | 181.4861
30.7 | 0.1600124 | 2.281647 | 0.0009490429 | 0.01600124 | 181.5677
30.75 | 0.1604914 | 2.282042 | 0.0009484619 | 0.01604914 | 181.5991
30.8 | 0.1609708 | 2.282279 | 0.0009457202 | 0.01609708 | 181.618
30.85 | 0.1614501 | 2.283542 | 0.0009429786 | 0.01614501 | 181.7185
30.9 | 0.1619163 | 2.284568 | 0.0009395071 | 0.01619163 | 181.8002
30.95 | 0.1623825 | 2.285832 | 0.0009360357 | 0.01623825 | 181.9007
31 | 0.162848 | 2.287884 | 0.000936819 | 0.0162848 | 182.064
31.05 | 0.1633135 | 2.289463 | 0.0009376024 | 0.01633135 | 182.1897
31.1 | 0.1637745 | 2.290726 | 0.0009455274 | 0.01637745 | 182.2902
31.15 | 0.1642355 | 2.291674 | 0.0009534524 | 0.01642355 | 182.3656
31.2 | 0.164694 | 2.293095 | 0.0009682857 | 0.0164694 | 182.4787
31.25 | 0.1651525 | 2.294753 | 0.000983119 | 0.01651525 | 182.6106
31.3 | 0.1656545 | 2.295463 | 0.001000333 | 0.01656545 | 182.6672
31.35 | 0.1661565 | 2.296174 | 0.001017548 | 0.01661565 | 182.7237
31.4 | 0.1666883 | 2.296489 | 0.001033698 | 0.01666883 | 182.7488
31.45 | 0.1672201 | 2.297595 | 0.001049848 | 0.01672201 | 182.8368
31.5 | 0.1677668 | 2.299174 | 0.001062118 | 0.01677668 | 182.9624
31.55 | 0.1683136 | 2.300437 | 0.001074388 | 0.01683136 | 183.0629
31.6 | 0.1688581 | 2.302489 | 0.001080729 | 0.01688581 | 183.2263
31.65 | 0.1694027 | 2.303832 | 0.001087069 | 0.01694027 | 183.3331
31.7 | 0.1699421 | 2.305174 | 0.001092404 | 0.01699421 | 183.4399
31.75 | 0.1704816 | 2.306595 | 0.001097738 | 0.01704816 | 183.553
31.8 | 0.1710254 | 2.307463 | 0.001104537 | 0.01710254 | 183.6221
31.85 | 0.1715691 | 2.308095 | 0.001111336 | 0.01715691 | 183.6723
31.9 | 0.1721248 | 2.308647 | 0.001120483 | 0.01721248 | 183.7163
31.95 | 0.1726804 | 2.308647 | 0.001129631 | 0.01726804 | 183.7163
32 | 0.1732563 | 2.309911 | 0.001140233 | 0.01732563 | 183.8168
32.05 | 0.1738323 | 2.311253 | 0.001150836 | 0.01738323 | 183.9236
32.1 | 0.1744162 | 2.312989 | 0.001160821 | 0.01744162 | 184.0619
32.15 | 0.1750001 | 2.313937 | 0.001170807 | 0.01750001 | 184.1372
32.2 | 0.1755896 | 2.315121 | 0.001176712 | 0.01755896 | 184.2315
32.25 | 0.1761792 | 2.3167 | 0.001182617 | 0.01761792 | 184.3571
32.3 | 0.1767777 | 2.318279 | 0.001185086 | 0.01767777 | 184.4828
32.35 | 0.1773761 | 2.319779 | 0.001187555 | 0.01773761 | 184.6021
32.4 | 0.17798 | 2.320805 | 0.001186605 | 0.017798 | 184.6838
32.45 | 0.1785839 | 2.320884 | 0.001185655 | 0.01785839 | 184.6901
32.5 | 0.1791711 | 2.321279 | 0.001179837 | 0.01791711 | 184.7215
32.55 | 0.1797584 | 2.321279 | 0.001174019 | 0.01797584 | 184.7215
32.6 | 0.1803504 | 2.321989 | 0.001162631 | 0.01803504 | 184.7781
32.65 | 0.1809423 | 2.323332 | 0.001151243 | 0.01809423 | 184.8849
32.7 | 0.1815195 | 2.324437 | 0.001137752 | 0.01815195 | 184.9728
32.75 | 0.1820967 | 2.325779 | 0.001124262 | 0.01820967 | 185.0796
32.8 | 0.1826501 | 2.326805 | 0.00111227 | 0.01826501 | 185.1613
32.85 | 0.1832035 | 2.328147 | 0.001100279 | 0.01832035 | 185.2681
32.9 | 0.1837327 | 2.329726 | 0.001089054 | 0.01837327 | 185.3937
32.95 | 0.1842619 | 2.330595 | 0.001077829 | 0.01842619 | 185.4628
33 | 0.1847914 | 2.331621 | 0.001071746 | 0.01847914 | 185.5445
33.05 | 0.1853209 | 2.332805 | 0.001065664 | 0.01853209 | 185.6387
33.1 | 0.1858539 | 2.333911 | 0.001063226 | 0.01858539 | 185.7267
33.15 | 0.1863869 | 2.334542 | 0.001060788 | 0.01863869 | 185.777
33.2 | 0.1869115 | 2.334937 | 0.001058192 | 0.01869115 | 185.8084
33.25 | 0.1874361 | 2.335253 | 0.001055595 | 0.01874361 | 185.8335
33.3 | 0.1879745 | 2.335884 | 0.001051144 | 0.01879745 | 185.8838
33.35 | 0.1885128 | 2.337226 | 0.001046693 | 0.01885128 | 185.9906
33.4 | 0.189039 | 2.338805 | 0.001040593 | 0.0189039 | 186.1162
33.45 | 0.1895652 | 2.340226 | 0.001034493 | 0.01895652 | 186.2293
33.5 | 0.1900706 | 2.342121 | 0.001028949 | 0.01900706 | 186.3801
33.55 | 0.1905759 | 2.343068 | 0.001023405 | 0.01905759 | 186.4555
33.6 | 0.1910818 | 2.344253 | 0.001018395 | 0.01910818 | 186.5497
33.65 | 0.1915877 | 2.344805 | 0.001013386 | 0.01915877 | 186.5937
33.7 | 0.1920872 | 2.345674 | 0.00101258 | 0.01920872 | 186.6628
33.75 | 0.1925867 | 2.3467 | 0.001011774 | 0.01925867 | 186.7445
33.8 | 0.1930923 | 2.3482 | 0.001013107 | 0.01930923 | 186.8638
33.85 | 0.1935978 | 2.349305 | 0.00101444 | 0.01935978 | 186.9518
33.9 | 0.1941051 | 2.350411 | 0.001017713 | 0.01941051 | 187.0397
33.95 | 0.1946124 | 2.3512 | 0.001020986 | 0.01946124 | 187.1026
34 | 0.1951299 | 2.351911 | 0.001024588 | 0.01951299 | 187.1591
34.05 | 0.1956474 | 2.353016 | 0.00102819 | 0.01956474 | 187.247
34.1 | 0.1961549 | 2.3542 | 0.001030442 | 0.01961549 | 187.3413
34.15 | 0.1966623 | 2.355463 | 0.001032693 | 0.01966623 | 187.4418
34.2 | 0.1971895 | 2.356411 | 0.001032968 | 0.01971895 | 187.5172
34.25 | 0.1977166 | 2.3572 | 0.001033243 | 0.01977166 | 187.58
34.3 | 0.1982353 | 2.357595 | 0.001033581 | 0.01982353 | 187.6114
34.35 | 0.198754 | 2.358305 | 0.001033919 | 0.0198754 | 187.668
34.4 | 0.1992697 | 2.359174 | 0.001039446 | 0.01992697 | 187.7371
34.45 | 0.1997855 | 2.359726 | 0.001044974 | 0.01997855 | 187.7811
34.5 | 0.2002928 | 2.360437 | 0.001049969 | 0.02002928 | 187.8376
34.55 | 0.2008001 | 2.361305 | 0.001054964 | 0.02008001 | 187.9067
34.6 | 0.2013246 | 2.362253 | 0.001061213 | 0.02013246 | 187.9821
34.65 | 0.2018492 | 2.3632 | 0.001067462 | 0.02018492 | 188.0575
34.7 | 0.2024138 | 2.364226 | 0.001073529 | 0.02024138 | 188.1392
34.75 | 0.2029783 | 2.364147 | 0.001079595 | 0.02029783 | 188.1329
34.8 | 0.2035186 | 2.365095 | 0.001082879 | 0.02035186 | 188.2083
34.85 | 0.2040588 | 2.366279 | 0.001086162 | 0.02040588 | 188.3025
34.9 | 0.2046004 | 2.368095 | 0.001085735 | 0.02046004 | 188.447
34.95 | 0.205142 | 2.369279 | 0.001085307 | 0.0205142 | 188.5412
35 | 0.2056863 | 2.370068 | 0.001081335 | 0.02056863 | 188.6041
35.05 | 0.2062305 | 2.370384 | 0.001077362 | 0.02062305 | 188.6292
35.1 | 0.206763 | 2.370858 | 0.001075294 | 0.0206763 | 188.6669
35.15 | 0.2072955 | 2.371411 | 0.001073226 | 0.02072955 | 188.7109
35.2 | 0.2078361 | 2.372042 | 0.001071543 | 0.02078361 | 188.7611
35.25 | 0.2083767 | 2.372832 | 0.00106986 | 0.02083767 | 188.8239
35.3 | 0.208907 | 2.373779 | 0.001071792 | 0.0208907 | 188.8993
35.35 | 0.2094373 | 2.374411 | 0.001073724 | 0.02094373 | 188.9496
35.4 | 0.209967 | 2.374647 | 0.001078461 | 0.0209967 | 188.9684
35.45 | 0.2104967 | 2.375437 | 0.001083198 | 0.02104967 | 189.0313
35.5 | 0.211033 | 2.375911 | 0.001088699 | 0.0211033 | 189.069
35.55 | 0.2115693 | 2.377411 | 0.0010942 | 0.02115693 | 189.1883
35.6 | 0.2121327 | 2.378516 | 0.001102136 | 0.02121327 | 189.2763
35.65 | 0.2126961 | 2.379463 | 0.001110071 | 0.02126961 | 189.3517
35.7 | 0.2132556 | 2.380647 | 0.001119027 | 0.02132556 | 189.4459
35.75 | 0.2138151 | 2.381753 | 0.001127983 | 0.02138151 | 189.5339
35.8 | 0.2143763 | 2.382621 | 0.001135273 | 0.02143763 | 189.603
35.85 | 0.2149376 | 2.383174 | 0.001142562 | 0.02149376 | 189.6469
35.9 | 0.2155132 | 2.383884 | 0.001144354 | 0.02155132 | 189.7035
35.95 | 0.2160887 | 2.384279 | 0.001146145 | 0.02160887 | 189.7349
36 | 0.2166766 | 2.385384 | 0.001147525 | 0.02166766 | 189.8228
36.05 | 0.2172644 | 2.386568 | 0.001148905 | 0.02172644 | 189.9171
36.1 | 0.2178471 | 2.387911 | 0.001148988 | 0.02178471 | 190.0239
36.15 | 0.2184298 | 2.389174 | 0.001149071 | 0.02184298 | 190.1244
36.2 | 0.2189856 | 2.390516 | 0.001147107 | 0.02189856 | 190.2312
36.25 | 0.2195413 | 2.391463 | 0.001145143 | 0.02195413 | 190.3066
36.3 | 0.220115 | 2.392332 | 0.001143256 | 0.0220115 | 190.3757
36.35 | 0.2206887 | 2.393753 | 0.001141369 | 0.02206887 | 190.4888
36.4 | 0.2212627 | 2.395095 | 0.001141615 | 0.02212627 | 190.5956
36.45 | 0.2218367 | 2.396121 | 0.001141862 | 0.02218367 | 190.6773
36.5 | 0.2224061 | 2.397068 | 0.001142458 | 0.02224061 | 190.7526
36.55 | 0.2229756 | 2.397858 | 0.001143055 | 0.02229756 | 190.8155
36.6 | 0.2235486 | 2.398884 | 0.00114272 | 0.02235486 | 190.8971
36.65 | 0.2241215 | 2.399753 | 0.001142386 | 0.02241215 | 190.9662
36.7 | 0.2246965 | 2.399753 | 0.001142315 | 0.02246965 | 190.9662
36.75 | 0.2252714 | 2.399832 | 0.001142245 | 0.02252714 | 190.9725
36.8 | 0.2258322 | 2.399832 | 0.001140885 | 0.02258322 | 190.9725
36.85 | 0.2263931 | 2.399989 | 0.001139524 | 0.02263931 | 190.9851
36.9 | 0.2269706 | 2.401095 | 0.001136563 | 0.02269706 | 191.073
36.95 | 0.2275481 | 2.4022 | 0.001133602 | 0.02275481 | 191.161
37 | 0.2281201 | 2.402753 | 0.001128299 | 0.02281201 | 191.205
37.05 | 0.2286921 | 2.403068 | 0.001122995 | 0.02286921 | 191.2301
37.1 | 0.2292487 | 2.403937 | 0.001117215 | 0.02292487 | 191.2992
37.15 | 0.2298052 | 2.404963 | 0.001111436 | 0.02298052 | 191.3809
37.2 | 0.2303591 | 2.406305 | 0.00110426 | 0.02303591 | 191.4877
37.25 | 0.2309129 | 2.406779 | 0.001097083 | 0.02309129 | 191.5254
37.3 | 0.23145 | 2.407095 | 0.001089735 | 0.023145 | 191.5505
37.35 | 0.2319871 | 2.407095 | 0.001082386 | 0.02319871 | 191.5505
37.4 | 0.232527 | 2.407884 | 0.001075727 | 0.0232527 | 191.6133
37.45 | 0.2330669 | 2.408279 | 0.001069069 | 0.02330669 | 191.6447
37.5 | 0.2336053 | 2.408989 | 0.001062767 | 0.02336053 | 191.7013
37.55 | 0.2341437 | 2.409621 | 0.001056464 | 0.02341437 | 191.7516
37.6 | 0.2346639 | 2.410332 | 0.001050599 | 0.02346639 | 191.8081
37.65 | 0.2351841 | 2.411279 | 0.001044733 | 0.02351841 | 191.8835
37.7 | 0.2357005 | 2.412779 | 0.00103835 | 0.02357005 | 192.0028
37.75 | 0.2362169 | 2.413884 | 0.001031967 | 0.02362169 | 192.0908
37.8 | 0.2367323 | 2.414832 | 0.001027157 | 0.02367323 | 192.1662
37.85 | 0.2372477 | 2.415068 | 0.001022348 | 0.02372477 | 192.185
37.9 | 0.2377537 | 2.415305 | 0.001019213 | 0.02377537 | 192.2039
37.95 | 0.2382597 | 2.416253 | 0.001016079 | 0.02382597 | 192.2793
38 | 0.2387632 | 2.4172 | 0.001016421 | 0.02387632 | 192.3547
38.05 | 0.2392667 | 2.417989 | 0.001016764 | 0.02392667 | 192.4175
38.1 | 0.2397748 | 2.417989 | 0.001018892 | 0.02397748 | 192.4175
38.15 | 0.2402829 | 2.417674 | 0.001021019 | 0.02402829 | 192.3924
38.2 | 0.2407833 | 2.418226 | 0.001025376 | 0.02407833 | 192.4363
38.25 | 0.2412837 | 2.418779 | 0.001029733 | 0.02412837 | 192.4803
38.3 | 0.2418126 | 2.419884 | 0.001034082 | 0.02418126 | 192.5683
38.35 | 0.2423415 | 2.420516 | 0.001038431 | 0.02423415 | 192.6185
38.4 | 0.2428626 | 2.421542 | 0.001041536 | 0.02428626 | 192.7002
38.45 | 0.2433836 | 2.421937 | 0.00104464 | 0.02433836 | 192.7316
38.5 | 0.2439117 | 2.423121 | 0.001049845 | 0.02439117 | 192.8258
38.55 | 0.2444397 | 2.424384 | 0.00105505 | 0.02444397 | 192.9264
38.6 | 0.2449637 | 2.425332 | 0.001058771 | 0.02449637 | 193.0018
38.65 | 0.2454876 | 2.425411 | 0.001062493 | 0.02454876 | 193.008
38.7 | 0.2460093 | 2.426437 | 0.001068057 | 0.02460093 | 193.0897
38.75 | 0.2465309 | 2.427542 | 0.001073621 | 0.02465309 | 193.1777
38.8 | 0.2470838 | 2.428647 | 0.001080296 | 0.02470838 | 193.2656
38.85 | 0.2476366 | 2.429358 | 0.001086971 | 0.02476366 | 193.3222
38.9 | 0.2481812 | 2.429674 | 0.001094917 | 0.02481812 | 193.3473
38.95 | 0.2487257 | 2.430226 | 0.001102862 | 0.02487257 | 193.3913
39 | 0.2492781 | 2.430384 | 0.001110001 | 0.02492781 | 193.4038
39.05 | 0.2498304 | 2.430937 | 0.00111714 | 0.02498304 | 193.4478
39.1 | 0.2503942 | 2.432042 | 0.001122264 | 0.02503942 | 193.5358
39.15 | 0.250958 | 2.433621 | 0.001127388 | 0.0250958 | 193.6614
39.2 | 0.2515282 | 2.434884 | 0.001134204 | 0.02515282 | 193.7619
39.25 | 0.2520983 | 2.435279 | 0.001141019 | 0.02520983 | 193.7933
39.3 | 0.2526687 | 2.436068 | 0.001148064 | 0.02526687 | 193.8562
39.35 | 0.253239 | 2.436463 | 0.00115511 | 0.0253239 | 193.8876
39.4 | 0.2538165 | 2.437411 | 0.001163064 | 0.02538165 | 193.963
39.45 | 0.2543941 | 2.437647 | 0.001171019 | 0.02543941 | 193.9818
39.5 | 0.2549833 | 2.438437 | 0.001178679 | 0.02549833 | 194.0446
39.55 | 0.2555725 | 2.438753 | 0.001186338 | 0.02555725 | 194.0698
39.6 | 0.2561712 | 2.439384 | 0.00119285 | 0.02561712 | 194.12
39.65 | 0.2567699 | 2.439384 | 0.001199362 | 0.02567699 | 194.12
39.7 | 0.2573826 | 2.439621 | 0.001203586 | 0.02573826 | 194.1389
39.75 | 0.2579953 | 2.439937 | 0.00120781 | 0.02579953 | 194.164
39.8 | 0.2586017 | 2.440805 | 0.001210493 | 0.02586017 | 194.2331
39.85 | 0.259208 | 2.442226 | 0.001213176 | 0.0259208 | 194.3462
39.9 | 0.2598121 | 2.442937 | 0.001216585 | 0.02598121 | 194.4027
39.95 | 0.2604161 | 2.443963 | 0.001219993 | 0.02604161 | 194.4844
40 | 0.2610206 | 2.445068 | 0.001222781 | 0.02610206 | 194.5724
40.05 | 0.2616251 | 2.445937 | 0.001225569 | 0.02616251 | 194.6415
40.1 | 0.2622384 | 2.445858 | 0.001228899 | 0.02622384 | 194.6352
40.15 | 0.2628517 | 2.446253 | 0.001232229 | 0.02628517 | 194.6666
40.2 | 0.2634824 | 2.446726 | 0.001234289 | 0.02634824 | 194.7043
40.25 | 0.2641132 | 2.4472 | 0.00123635 | 0.02641132 | 194.742
40.3 | 0.2647326 | 2.448147 | 0.001236881 | 0.02647326 | 194.8174
40.35 | 0.265352 | 2.4487 | 0.001237412 | 0.0265352 | 194.8614
40.4 | 0.2659704 | 2.449568 | 0.001235258 | 0.02659704 | 194.9305
40.45 | 0.2665889 | 2.449805 | 0.001233105 | 0.02665889 | 194.9493
40.5 | 0.2672008 | 2.451305 | 0.001229814 | 0.02672008 | 195.0687
40.55 | 0.2678128 | 2.452174 | 0.001226524 | 0.02678128 | 195.1378
40.6 | 0.2684272 | 2.452647 | 0.001226468 | 0.02684272 | 195.1755
40.65 | 0.2690417 | 2.4532 | 0.001226412 | 0.02690417 | 195.2195
40.7 | 0.2696482 | 2.454068 | 0.001229311 | 0.02696482 | 195.2886
40.75 | 0.2702547 | 2.454463 | 0.00123221 | 0.02702547 | 195.32
40.8 | 0.2708647 | 2.454463 | 0.0012381 | 0.02708647 | 195.32
40.85 | 0.2714747 | 2.455332 | 0.00124399 | 0.02714747 | 195.3891
40.9 | 0.272101 | 2.456042 | 0.001249177 | 0.0272101 | 195.4456
40.95 | 0.2727273 | 2.456516 | 0.001254364 | 0.02727273 | 195.4833
41 | 0.2733647 | 2.456674 | 0.001256012 | 0.02733647 | 195.4959
41.05 | 0.2740021 | 2.457621 | 0.00125766 | 0.02740021 | 195.5713
41.1 | 0.2746472 | 2.458174 | 0.001254857 | 0.02746472 | 195.6152
41.15 | 0.2752922 | 2.459437 | 0.001252055 | 0.02752922 | 195.7158
41.2 | 0.2759202 | 2.460226 | 0.00124306 | 0.02759202 | 195.7786
41.25 | 0.2765483 | 2.460779 | 0.001234064 | 0.02765483 | 195.8226
41.3 | 0.2771519 | 2.461805 | 0.001220855 | 0.02771519 | 195.9042
41.35 | 0.2777555 | 2.462437 | 0.001207645 | 0.02777555 | 195.9545
41.4 | 0.2783576 | 2.463147 | 0.001192782 | 0.02783576 | 196.011
41.45 | 0.2789597 | 2.462358 | 0.001177919 | 0.02789597 | 195.9482
41.5 | 0.2795394 | 2.4622 | 0.001167852 | 0.02795394 | 195.9357
41.55 | 0.2801191 | 2.461884 | 0.001157786 | 0.02801191 | 195.9105
41.6 | 0.2806854 | 2.461726 | 0.00115499 | 0.02806854 | 195.898
41.65 | 0.2812517 | 2.461174 | 0.001152195 | 0.02812517 | 195.854
41.7 | 0.2818072 | 2.461884 | 0.00115468 | 0.02818072 | 195.9105
41.75 | 0.2823626 | 2.4622 | 0.001157164 | 0.02823626 | 195.9357
41.8 | 0.2829407 | 2.462358 | 0.001163851 | 0.02829407 | 195.9482
41.85 | 0.2835189 | 2.462911 | 0.001170538 | 0.02835189 | 195.9922
41.9 | 0.2841205 | 2.463463 | 0.001177107 | 0.02841205 | 196.0362
41.95 | 0.2847221 | 2.464726 | 0.001183676 | 0.02847221 | 196.1367
42 | 0.2853288 | 2.465121 | 0.001184888 | 0.02853288 | 196.1681
42.05 | 0.2859355 | 2.466542 | 0.0011861 | 0.02859355 | 196.2812
42.1 | 0.2865353 | 2.467332 | 0.001178405 | 0.02865353 | 196.344
42.15 | 0.2871351 | 2.468437 | 0.00117071 | 0.02871351 | 196.432
42.2 | 0.2877236 | 2.468516 | 0.001156896 | 0.02877236 | 196.4382
42.25 | 0.2883121 | 2.468595 | 0.001143083 | 0.02883121 | 196.4445
42.3 | 0.2888726 | 2.468832 | 0.00112676 | 0.02888726 | 196.4634
42.35 | 0.289433 | 2.468832 | 0.001110436 | 0.0289433 | 196.4634
42.4 | 0.2899728 | 2.4697 | 0.001098246 | 0.02899728 | 196.5325
42.45 | 0.2905127 | 2.469937 | 0.001086057 | 0.02905127 | 196.5513
42.5 | 0.2910431 | 2.470963 | 0.001082795 | 0.02910431 | 196.633
42.55 | 0.2915735 | 2.4712 | 0.001079533 | 0.02915735 | 196.6518
42.6 | 0.2920903 | 2.472147 | 0.001085885 | 0.02920903 | 196.7272
42.65 | 0.2926072 | 2.472384 | 0.001092236 | 0.02926072 | 196.7461
42.7 | 0.293151 | 2.473647 | 0.001106819 | 0.0293151 | 196.8466
42.75 | 0.2936948 | 2.474516 | 0.001121402 | 0.02936948 | 196.9157
42.8 | 0.2942716 | 2.474989 | 0.001141368 | 0.02942716 | 196.9534
42.85 | 0.2948484 | 2.476016 | 0.001161333 | 0.02948484 | 197.0351
42.9 | 0.295439 | 2.476647 | 0.001181575 | 0.0295439 | 197.0853
42.95 | 0.2960296 | 2.477989 | 0.001201817 | 0.02960296 | 197.1921
43 | 0.2966454 | 2.478068 | 0.001215467 | 0.02966454 | 197.1984
43.05 | 0.2972613 | 2.478068 | 0.001229117 | 0.02972613 | 197.1984
43.1 | 0.2978964 | 2.477832 | 0.001234635 | 0.02978964 | 197.1796
43.15 | 0.2985316 | 2.478937 | 0.001240152 | 0.02985316 | 197.2675
43.2 | 0.2991635 | 2.479805 | 0.001239745 | 0.02991635 | 197.3366
43.25 | 0.2997953 | 2.480516 | 0.001239338 | 0.02997953 | 197.3932
43.3 | 0.300415 | 2.481147 | 0.001235283 | 0.0300415 | 197.4434
43.35 | 0.3010346 | 2.482016 | 0.001231229 | 0.03010346 | 197.5125
43.4 | 0.3016382 | 2.483595 | 0.001228779 | 0.03016382 | 197.6382
43.45 | 0.3022418 | 2.484542 | 0.001226329 | 0.03022418 | 197.7136
43.5 | 0.3028419 | 2.4862 | 0.001230944 | 0.03028419 | 197.8455
43.55 | 0.3034421 | 2.487147 | 0.00123556 | 0.03034421 | 197.9209
43.6 | 0.3040528 | 2.488568 | 0.001246702 | 0.03040528 | 198.034
43.65 | 0.3046636 | 2.488726 | 0.001257845 | 0.03046636 | 198.0465
43.7 | 0.3052965 | 2.488884 | 0.001271951 | 0.03052965 | 198.0591
43.75 | 0.3059293 | 2.489279 | 0.001286057 | 0.03059293 | 198.0905
43.8 | 0.3065931 | 2.489516 | 0.001300481 | 0.03065931 | 198.1094
43.85 | 0.3072568 | 2.489437 | 0.001314905 | 0.03072568 | 198.1031
43.9 | 0.3079294 | 2.489042 | 0.001325023 | 0.03079294 | 198.0717
43.95 | 0.3086021 | 2.489279 | 0.00133514 | 0.03086021 | 198.0905
44 | 0.3092713 | 2.489832 | 0.001338174 | 0.03092713 | 198.1345
44.05 | 0.3099406 | 2.490147 | 0.001341207 | 0.03099406 | 198.1596
44.1 | 0.3106231 | 2.490226 | 0.001337818 | 0.03106231 | 198.1659
44.15 | 0.3113056 | 2.490305 | 0.001334429 | 0.03113056 | 198.1722
44.2 | 0.3119759 | 2.491016 | 0.001326954 | 0.03119759 | 198.2287
44.25 | 0.3126461 | 2.491411 | 0.001319479 | 0.03126461 | 198.2602
44.3 | 0.3132997 | 2.492358 | 0.001310386 | 0.03132997 | 198.3355
44.35 | 0.3139532 | 2.493068 | 0.001301293 | 0.03139532 | 198.3921
44.4 | 0.3145977 | 2.494016 | 0.001288251 | 0.03145977 | 198.4675
44.45 | 0.3152422 | 2.494568 | 0.00127521 | 0.03152422 | 198.5114
44.5 | 0.3158712 | 2.4952 | 0.001259201 | 0.03158712 | 198.5617
44.55 | 0.3165003 | 2.494884 | 0.001243193 | 0.03165003 | 198.5366
44.6 | 0.3171289 | 2.494489 | 0.001224001 | 0.03171289 | 198.5052
44.65 | 0.3177575 | 2.494884 | 0.00120481 | 0.03177575 | 198.5366
44.7 | 0.3183542 | 2.495121 | 0.001183017 | 0.03183542 | 198.5554
44.75 | 0.3189509 | 2.495516 | 0.001161224 | 0.03189509 | 198.5868
44.8 | 0.319515 | 2.495595 | 0.001137135 | 0.0319515 | 198.5931
44.85 | 0.320079 | 2.496305 | 0.001113045 | 0.0320079 | 198.6497
44.9 | 0.3206178 | 2.496621 | 0.001088251 | 0.03206178 | 198.6748
44.95 | 0.3211567 | 2.495674 | 0.001063457 | 0.03211567 | 198.5994
45 | 0.3216794 | 2.494647 | 0.001041799 | 0.03216794 | 198.5177
45.05 | 0.3222022 | 2.493147 | 0.00102014 | 0.03222022 | 198.3984
45.1 | 0.3226963 | 2.492832 | 0.001004586 | 0.03226963 | 198.3732
45.15 | 0.3231903 | 2.491568 | 0.000989031 | 0.03231903 | 198.2727
45.2 | 0.3236697 | 2.491332 | 0.0009840798 | 0.03236697 | 198.2539
45.25 | 0.3241491 | 2.490384 | 0.0009791286 | 0.03241491 | 198.1785
45.3 | 0.324615 | 2.489832 | 0.0009819452 | 0.0324615 | 198.1345
45.35 | 0.3250809 | 2.489595 | 0.0009847619 | 0.03250809 | 198.1157
45.4 | 0.3255629 | 2.489595 | 0.0009936321 | 0.03255629 | 198.1157
45.45 | 0.3260448 | 2.489911 | 0.001002502 | 0.03260448 | 198.1408
45.5 | 0.326574 | 2.490621 | 0.001015475 | 0.0326574 | 198.1973
45.55 | 0.3271033 | 2.492437 | 0.001028448 | 0.03271033 | 198.3418
45.6 | 0.327628 | 2.493384 | 0.001044277 | 0.0327628 | 198.4172
45.65 | 0.3281528 | 2.494805 | 0.001060107 | 0.03281528 | 198.5303
45.7 | 0.3286783 | 2.496147 | 0.001076892 | 0.03286783 | 198.6371
45.75 | 0.3292038 | 2.497726 | 0.001093676 | 0.03292038 | 198.7627
45.8 | 0.3297503 | 2.498042 | 0.001110994 | 0.03297503 | 198.7879
45.85 | 0.3302967 | 2.498121 | 0.001128312 | 0.03302967 | 198.7942
45.9 | 0.3308686 | 2.499779 | 0.001154518 | 0.03308686 | 198.9261
45.95 | 0.3314405 | 2.501279 | 0.001180724 | 0.03314405 | 199.0455
46 | 0.3320434 | 2.503489 | 0.001214423 | 0.03320434 | 199.2214
46.05 | 0.3326463 | 2.504674 | 0.001248121 | 0.03326463 | 199.3156
46.1 | 0.3332696 | 2.506568 | 0.001285581 | 0.03332696 | 199.4664
46.15 | 0.3338929 | 2.508147 | 0.00132304 | 0.03338929 | 199.592
46.2 | 0.3345783 | 2.509726 | 0.001361206 | 0.03345783 | 199.7177
46.25 | 0.3352636 | 2.510674 | 0.001399371 | 0.03352636 | 199.7931
46.3 | 0.3359939 | 2.511463 | 0.001438631 | 0.03359939 | 199.8559
46.35 | 0.3367242 | 2.511937 | 0.00147789 | 0.03367242 | 199.8936
46.4 | 0.3374872 | 2.512332 | 0.001515477 | 0.03374872 | 199.925
46.45 | 0.3382502 | 2.512253 | 0.001553064 | 0.03382502 | 199.9187
46.5 | 0.3390359 | 2.5117 | 0.001582838 | 0.03390359 | 199.8747
46.55 | 0.3398216 | 2.511779 | 0.001612612 | 0.03398216 | 199.881
46.6 | 0.3406568 | 2.511147 | 0.001633023 | 0.03406568 | 199.8308
46.65 | 0.341492 | 2.510042 | 0.001653433 | 0.0341492 | 199.7428
46.7 | 0.3423477 | 2.508858 | 0.001660986 | 0.03423477 | 199.6486
46.75 | 0.3432035 | 2.508384 | 0.001668538 | 0.03432035 | 199.6109
46.8 | 0.344059 | 2.509016 | 0.001665292 | 0.0344059 | 199.6611
46.85 | 0.3449145 | 2.509253 | 0.001662045 | 0.03449145 | 199.68
46.9 | 0.3457503 | 2.510358 | 0.001653755 | 0.03457503 | 199.7679
46.95 | 0.3465861 | 2.510437 | 0.001645464 | 0.03465861 | 199.7742
47 | 0.3473794 | 2.5102 | 0.001641073 | 0.03473794 | 199.7554
47.05 | 0.3481727 | 2.509174 | 0.001636681 | 0.03481727 | 199.6737
47.1 | 0.3489627 | 2.507832 | 0.001640246 | 0.03489627 | 199.5669
47.15 | 0.3497527 | 2.506884 | 0.001643812 | 0.03497527 | 199.4915
47.2 | 0.3505751 | 2.506568 | 0.001659549 | 0.03505751 | 199.4664
47.25 | 0.3513975 | 2.506411 | 0.001675286 | 0.03513975 | 199.4538
47.3 | 0.3522496 | 2.506253 | 0.001644696 | 0.03522496 | 199.4412
47.35 | 0.3531017 | 2.506568 | 0.001614106 | 0.03531017 | 199.4664
47.4 | 0.3539699 | 2.507042 | 0.001545106 | 0.03539699 | 199.5041
47.45 | 0.3548381 | 2.507516 | 0.001476107 | 0.03548381 | 199.5418
47.5 | 0.3557501 | 2.507911 | 0.001375434 | 0.03557501 | 199.5732
47.55 | 0.3566621 | 2.507832 | 0.001274761 | 0.03566621 | 199.5669
47.6 | 0.3570733 | 2.508068 | 0.001174088 | 0.03570733 | 199.5857
47.65 | 0.3574845 | 2.507989 | 0.001073414 | 0.03574845 | 199.5795
47.7 | 0.3578847 | 2.507674 | 0.0009727412 | 0.03578847 | 199.5543
47.75 | 0.3582848 | 2.506647 | 0.000872068 | 0.03582848 | 199.4727