## Tabelle1
8 | 9 | 10 | 11 | 15 | 16
X | X | X | X | X | X
Zeit | Länge | Kraft | Dehnrate | Dehnung | Spannung
offset | DL+ | F+ | de/dt | e-technisch+ | s-technisch+
[s] | [mm] | [kN] | [-/s] | [-] | [MPa]
0 | 0.0001818676 | 0.01277895 | 4.38352e-05 | 1.783015e-05 | 1.016916
0.05 | 0.0001982676 | 0.01562105 | 4.697479e-05 | 1.9438e-05 | 1.243084
0.1 | 0.0002185009 | 0.01877895 | 4.994514e-05 | 2.142166e-05 | 1.494381
0.15 | 0.0002387342 | 0.02201579 | 5.29155e-05 | 2.340532e-05 | 1.751961
0.2 | 0.0002683676 | 0.02533158 | 5.560341e-05 | 2.631055e-05 | 2.015823
0.25 | 0.0002980009 | 0.02896316 | 5.829132e-05 | 2.921577e-05 | 2.304815
0.3 | 0.0003359676 | 0.03306842 | 6.294234e-05 | 3.2938e-05 | 2.631501
0.35 | 0.0003739342 | 0.03748947 | 6.759337e-05 | 3.666022e-05 | 2.983318
0.4 | 0.0004088009 | 0.04214737 | 7.207049e-05 | 4.007852e-05 | 3.353981
0.45 | 0.0004436676 | 0.04727895 | 7.654762e-05 | 4.349682e-05 | 3.762339
0.5 | 0.0004777009 | 0.05288421 | 8.11683e-05 | 4.683342e-05 | 4.208392
0.55 | 0.0005117342 | 0.05864737 | 8.578898e-05 | 5.017002e-05 | 4.667009
0.6 | 0.0005614676 | 0.06425263 | 9.09979e-05 | 5.504584e-05 | 5.113062
0.65 | 0.0006112009 | 0.06993684 | 9.620682e-05 | 5.992166e-05 | 5.565397
0.7 | 0.0006619676 | 0.07562105 | 0.0001004925 | 6.489878e-05 | 6.017732
0.75 | 0.0007127342 | 0.08091053 | 0.0001047782 | 6.98759e-05 | 6.438655
0.8 | 0.0007728676 | 0.08604211 | 0.00010757 | 7.577133e-05 | 6.847013
0.85 | 0.0008330009 | 0.09109474 | 0.0001103618 | 8.166675e-05 | 7.249089
0.9 | 0.0008981342 | 0.09630526 | 0.0001104225 | 8.805238e-05 | 7.663729
0.95 | 0.0009632676 | 0.1019105 | 0.0001104832 | 9.4438e-05 | 8.109782
1 | 0.001014734 | 0.1080684 | 0.0001089799 | 9.948375e-05 | 8.599812
1.05 | 0.001066201 | 0.1139895 | 0.0001074767 | 0.0001045295 | 9.070994
1.1 | 0.001120868 | 0.1199895 | 0.0001055567 | 0.000109889 | 9.548459
1.15 | 0.001175534 | 0.1263053 | 0.0001036368 | 0.0001152485 | 10.05105
1.2 | 0.001226134 | 0.1327 | 0.0001038574 | 0.0001202092 | 10.55993
1.25 | 0.001276734 | 0.1390158 | 0.000104078 | 0.00012517 | 11.06253
1.3 | 0.001323034 | 0.1450947 | 0.0001053595 | 0.0001297092 | 11.54627
1.35 | 0.001369334 | 0.1510158 | 0.000106641 | 0.0001342485 | 12.01745
1.4 | 0.001424034 | 0.1567789 | 0.0001072211 | 0.0001396112 | 12.47607
1.45 | 0.001478734 | 0.1621474 | 0.0001078011 | 0.0001449739 | 12.90328
1.5 | 0.001546601 | 0.1679105 | 0.0001085411 | 0.0001516275 | 13.3619
1.55 | 0.001614468 | 0.1739895 | 0.000109281 | 0.0001582811 | 13.84564
1.6 | 0.001667968 | 0.1803842 | 0.0001093487 | 0.0001635262 | 14.35452
1.65 | 0.001721468 | 0.1870158 | 0.0001094164 | 0.0001687713 | 14.88224
1.7 | 0.001772534 | 0.1937263 | 0.000108366 | 0.0001737779 | 15.41625
1.75 | 0.001823601 | 0.2004368 | 0.0001073156 | 0.0001787844 | 15.95026
1.8 | 0.001878468 | 0.2069895 | 0.0001055486 | 0.0001841635 | 16.4717
1.85 | 0.001933334 | 0.2133053 | 0.0001037815 | 0.0001895426 | 16.97429
1.9 | 0.001985768 | 0.2195421 | 0.000103254 | 0.0001946831 | 17.47061
1.95 | 0.002038201 | 0.2256211 | 0.0001027264 | 0.0001998236 | 17.95435
2 | 0.002092734 | 0.2315421 | 0.0001010901 | 0.00020517 | 18.42554
2.05 | 0.002147268 | 0.2377789 | 9.945378e-05 | 0.0002105164 | 18.92185
2.1 | 0.002197168 | 0.2443316 | 9.830415e-05 | 0.0002154086 | 19.44329
2.15 | 0.002247068 | 0.2508842 | 9.715453e-05 | 0.0002203007 | 19.96473
2.2 | 0.002296434 | 0.2570421 | 9.646475e-05 | 0.0002251406 | 20.45476
2.25 | 0.002345801 | 0.2631211 | 9.577498e-05 | 0.0002299805 | 20.93851
2.3 | 0.002385801 | 0.2695158 | 9.587302e-05 | 0.000233902 | 21.44739
2.35 | 0.002425801 | 0.2755947 | 9.597106e-05 | 0.0002378236 | 21.93113
2.4 | 0.002479734 | 0.2826211 | 9.818627e-05 | 0.0002431112 | 22.49027
2.45 | 0.002533668 | 0.2891737 | 0.0001004015 | 0.0002483988 | 23.01171
2.5 | 0.002583234 | 0.2958842 | 0.0001043347 | 0.0002532583 | 23.54572
2.55 | 0.002632801 | 0.3021211 | 0.000108268 | 0.0002581177 | 24.04203
2.6 | 0.002686968 | 0.3085158 | 0.0001130135 | 0.0002634282 | 24.55091
2.65 | 0.002741134 | 0.3149895 | 0.0001177591 | 0.0002687386 | 25.06607
2.7 | 0.002805734 | 0.3219368 | 0.0001188936 | 0.000275072 | 25.61892
2.75 | 0.002870334 | 0.3289632 | 0.000120028 | 0.0002814053 | 26.17806
2.8 | 0.002940668 | 0.3361474 | 0.0001214379 | 0.0002883007 | 26.74976
2.85 | 0.003011001 | 0.3434105 | 0.0001228478 | 0.0002951962 | 27.32774
2.9 | 0.003080234 | 0.3507526 | 0.0001236765 | 0.0003019837 | 27.91201
2.95 | 0.003149468 | 0.3586474 | 0.0001245051 | 0.0003087713 | 28.54025
3 | 0.003195701 | 0.3666211 | 0.0001234255 | 0.000313304 | 29.17478
3.05 | 0.003241934 | 0.3742 | 0.0001223459 | 0.0003178367 | 29.77789
3.1 | 0.003308668 | 0.3815421 | 0.0001208648 | 0.0003243792 | 30.36216
3.15 | 0.003375401 | 0.3892789 | 0.0001193838 | 0.0003309217 | 30.97783
3.2 | 0.003444068 | 0.3972526 | 0.0001190149 | 0.0003376537 | 31.61236
3.25 | 0.003512734 | 0.4051474 | 0.0001186461 | 0.0003443857 | 32.2406
3.3 | 0.003569001 | 0.4135158 | 0.000119532 | 0.000349902 | 32.90654
3.35 | 0.003625268 | 0.4210947 | 0.0001204178 | 0.0003554184 | 33.50965
3.4 | 0.003682668 | 0.4288316 | 0.0001200444 | 0.0003610458 | 34.12533
3.45 | 0.003740068 | 0.4367263 | 0.0001196709 | 0.0003666733 | 34.75358
3.5 | 0.003801834 | 0.4448579 | 0.0001197981 | 0.0003727288 | 35.40067
3.55 | 0.003863601 | 0.4524368 | 0.0001199253 | 0.0003787844 | 36.00378
3.6 | 0.003925334 | 0.4597 | 0.0001189531 | 0.0003848367 | 36.58176
3.65 | 0.003987068 | 0.4669632 | 0.0001179809 | 0.000390889 | 37.15975
3.7 | 0.004053034 | 0.4740684 | 0.000116571 | 0.0003973563 | 37.72517
3.75 | 0.004119001 | 0.4810947 | 0.0001151611 | 0.0004038236 | 38.2843
3.8 | 0.004180968 | 0.4884368 | 0.0001139052 | 0.0004098988 | 38.86857
3.85 | 0.004242934 | 0.4956211 | 0.0001126494 | 0.0004159739 | 39.44027
3.9 | 0.004285501 | 0.5024895 | 0.0001107528 | 0.0004201471 | 39.98684
3.95 | 0.004328068 | 0.5091211 | 0.0001088562 | 0.0004243203 | 40.51457
4 | 0.004384768 | 0.5156737 | 0.000107186 | 0.0004298792 | 41.03601
4.05 | 0.004441468 | 0.5222263 | 0.0001055159 | 0.000435438 | 41.55745
4.1 | 0.004502434 | 0.5284632 | 0.000103345 | 0.0004414151 | 42.05376
4.15 | 0.004563401 | 0.5351737 | 0.0001011741 | 0.0004473922 | 42.58777
4.2 | 0.004612168 | 0.5419632 | 0.0001005299 | 0.0004521733 | 43.12806
4.25 | 0.004660934 | 0.5485947 | 9.988562e-05 | 0.0004569543 | 43.65578
4.3 | 0.004713668 | 0.5554632 | 9.847689e-05 | 0.0004621243 | 44.20235
4.35 | 0.004766401 | 0.5624105 | 9.706816e-05 | 0.0004672942 | 44.75521
4.4 | 0.004803568 | 0.5693579 | 9.638655e-05 | 0.000470938 | 45.30806
4.45 | 0.004840734 | 0.5763842 | 9.570495e-05 | 0.0004745818 | 45.8672
4.5 | 0.004892934 | 0.5840421 | 9.664099e-05 | 0.0004796994 | 46.47659
4.55 | 0.004945134 | 0.5920158 | 9.757703e-05 | 0.0004848171 | 47.11112
4.6 | 0.004998134 | 0.5997526 | 0.0001002171 | 0.0004900132 | 47.7268
4.65 | 0.005051134 | 0.6075684 | 0.0001028571 | 0.0004952092 | 48.34876
4.7 | 0.005102968 | 0.6153053 | 0.0001057236 | 0.0005002909 | 48.96444
4.75 | 0.005154801 | 0.6224105 | 0.0001085901 | 0.0005053726 | 49.52986
4.8 | 0.005207801 | 0.6294368 | 0.000109483 | 0.0005105687 | 50.08899
4.85 | 0.005260801 | 0.6363842 | 0.0001103758 | 0.0005157648 | 50.64185
4.9 | 0.005328234 | 0.6435684 | 0.0001105789 | 0.0005223759 | 51.21355
4.95 | 0.005395668 | 0.6509105 | 0.000110782 | 0.000528987 | 51.79781
5 | 0.005449968 | 0.6585684 | 0.000111369 | 0.0005343105 | 52.40721
5.05 | 0.005504268 | 0.6663842 | 0.0001119561 | 0.0005396341 | 53.02917
5.1 | 0.005558901 | 0.6736474 | 0.0001132213 | 0.0005449903 | 53.60715
5.15 | 0.005613534 | 0.6813842 | 0.0001144865 | 0.0005503465 | 54.22283
5.2 | 0.005666168 | 0.6892 | 0.000114281 | 0.0005555066 | 54.84479
5.25 | 0.005718801 | 0.6964632 | 0.0001140756 | 0.0005606668 | 55.42278
5.3 | 0.005780734 | 0.7038053 | 0.0001142822 | 0.0005667386 | 56.00704
5.35 | 0.005842668 | 0.7105947 | 0.0001144888 | 0.0005728105 | 56.54733
5.4 | 0.005911934 | 0.7174632 | 0.0001155497 | 0.0005796014 | 57.0939
5.45 | 0.005981201 | 0.7237789 | 0.0001166106 | 0.0005863922 | 57.5965
5.5 | 0.006034268 | 0.7300158 | 0.0001169001 | 0.0005915949 | 58.09281
5.55 | 0.006087334 | 0.7364105 | 0.0001171895 | 0.0005967975 | 58.60169
5.6 | 0.006139101 | 0.7430421 | 0.0001178817 | 0.0006018726 | 59.12941
5.65 | 0.006190868 | 0.7496737 | 0.0001185738 | 0.0006069478 | 59.65714
5.7 | 0.006259134 | 0.7561474 | 0.000120775 | 0.0006136406 | 60.1723
5.75 | 0.006327401 | 0.7627789 | 0.0001229762 | 0.0006203334 | 60.70002
5.8 | 0.006384401 | 0.7700421 | 0.0001255649 | 0.0006259217 | 61.278
5.85 | 0.006441401 | 0.7765947 | 0.0001281536 | 0.0006315099 | 61.79945
5.9 | 0.006513034 | 0.7830684 | 0.0001299498 | 0.0006385328 | 62.3146
5.95 | 0.006584668 | 0.7896211 | 0.000131746 | 0.0006455556 | 62.83605
6 | 0.006660768 | 0.7964895 | 0.0001317309 | 0.0006530164 | 63.38262
6.05 | 0.006736868 | 0.8032 | 0.0001317157 | 0.0006604772 | 63.91663
6.1 | 0.006797234 | 0.8094368 | 0.000131264 | 0.0006663955 | 64.41294
6.15 | 0.006857601 | 0.8160684 | 0.0001308123 | 0.0006723138 | 64.94066
6.2 | 0.006925368 | 0.8234105 | 0.0001300292 | 0.0006789576 | 65.52493
6.25 | 0.006993134 | 0.8305158 | 0.000129246 | 0.0006856014 | 66.09035
6.3 | 0.007057834 | 0.8382526 | 0.0001283847 | 0.0006919445 | 66.70602
6.35 | 0.007122534 | 0.8459105 | 0.0001275233 | 0.0006982877 | 67.31542
6.4 | 0.007182634 | 0.8533316 | 0.0001274428 | 0.0007041798 | 67.90597
6.45 | 0.007242734 | 0.8609105 | 0.0001273623 | 0.000710072 | 68.50908
6.5 | 0.007316134 | 0.8687263 | 0.0001277428 | 0.0007172681 | 69.13104
6.55 | 0.007389534 | 0.8762263 | 0.0001281232 | 0.0007244641 | 69.72787
6.6 | 0.007451301 | 0.8841211 | 0.0001294328 | 0.0007305197 | 70.35612
6.65 | 0.007513068 | 0.8918579 | 0.0001307423 | 0.0007365753 | 70.9718
6.7 | 0.007573768 | 0.8993579 | 0.0001331431 | 0.0007425262 | 71.56863
6.75 | 0.007634468 | 0.9067789 | 0.0001355439 | 0.0007484772 | 72.15918
6.8 | 0.007707968 | 0.9147526 | 0.0001378081 | 0.0007556831 | 72.7937
6.85 | 0.007781468 | 0.9226474 | 0.0001400724 | 0.000762889 | 73.42194
6.9 | 0.007853934 | 0.9307 | 0.0001429879 | 0.0007699936 | 74.06275
6.95 | 0.007926401 | 0.9385158 | 0.0001459034 | 0.0007770981 | 74.68471
7 | 0.008006068 | 0.9465684 | 0.0001479634 | 0.0007849086 | 75.32552
7.05 | 0.008085734 | 0.9546211 | 0.0001500233 | 0.000792719 | 75.96633
7.1 | 0.008164834 | 0.9622789 | 0.0001517892 | 0.0008004739 | 76.57573
7.15 | 0.008243934 | 0.9693053 | 0.0001535551 | 0.0008082288 | 77.13486
7.2 | 0.008319134 | 0.9766474 | 0.0001555275 | 0.0008156014 | 77.71913
7.25 | 0.008394334 | 0.9835947 | 0.0001575 | 0.0008229739 | 78.27198
7.3 | 0.008471301 | 0.9904632 | 0.000159518 | 0.0008305197 | 78.81855
7.35 | 0.008548268 | 0.9982 | 0.0001615359 | 0.0008380654 | 79.43423
7.4 | 0.008637068 | 1.006095 | 0.0001635166 | 0.0008467713 | 80.06248
7.45 | 0.008725868 | 1.012726 | 0.0001654972 | 0.0008554772 | 80.5902
7.5 | 0.008811734 | 1.0192 | 0.0001675829 | 0.0008638955 | 81.10536
7.55 | 0.008897601 | 1.0252 | 0.0001696685 | 0.0008723138 | 81.58282
7.6 | 0.008987434 | 1.031753 | 0.0001718838 | 0.000881121 | 82.10427
7.65 | 0.009077268 | 1.039095 | 0.000174099 | 0.0008899282 | 82.68853
7.7 | 0.009162501 | 1.046674 | 0.0001752206 | 0.0008982844 | 83.29165
7.75 | 0.009247734 | 1.053937 | 0.0001763422 | 0.0009066406 | 83.86963
7.8 | 0.009336934 | 1.061674 | 0.000179679 | 0.0009153857 | 84.48531
7.85 | 0.009426134 | 1.068621 | 0.0001830159 | 0.0009241308 | 85.03816
7.9 | 0.009524134 | 1.075726 | 0.0001898483 | 0.0009337386 | 85.60358
7.95 | 0.009622134 | 1.082595 | 0.0001966807 | 0.0009433465 | 86.15015
8 | 0.009713734 | 1.089226 | 0.0002032528 | 0.0009523269 | 86.67788
8.05 | 0.009805334 | 1.095779 | 0.0002098249 | 0.0009613073 | 87.19932
8.1 | 0.009917534 | 1.102884 | 0.0002166842 | 0.0009723073 | 87.76474
8.15 | 0.01002973 | 1.110068 | 0.0002235434 | 0.0009833073 | 88.33644
8.2 | 0.01016583 | 1.117489 | 0.0002301307 | 0.0009966504 | 88.92699
8.25 | 0.01030193 | 1.124832 | 0.000236718 | 0.001009994 | 89.51125
8.3 | 0.01041373 | 1.131858 | 0.0002423144 | 0.001020954 | 90.07039
8.35 | 0.01052553 | 1.138884 | 0.0002479108 | 0.001031915 | 90.62953
8.4 | 0.010656 | 1.1467 | 0.0002508567 | 0.001044706 | 91.25149
8.45 | 0.01078647 | 1.155147 | 0.0002538025 | 0.001057497 | 91.92371
8.5 | 0.0109214 | 1.163437 | 0.000256187 | 0.001070726 | 92.58336
8.55 | 0.01105633 | 1.171647 | 0.0002585714 | 0.001083954 | 93.23674
8.6 | 0.01118793 | 1.178595 | 0.0002639694 | 0.001096856 | 93.78959
8.65 | 0.01131953 | 1.185147 | 0.0002693674 | 0.001109758 | 94.31103
8.7 | 0.01145507 | 1.191937 | 0.0002732972 | 0.001123046 | 94.85132
8.75 | 0.0115906 | 1.198016 | 0.0002772269 | 0.001136333 | 95.33507
8.8 | 0.0117332 | 1.204963 | 0.0002827965 | 0.001150314 | 95.88792
8.85 | 0.0118758 | 1.211674 | 0.000288366 | 0.001164294 | 96.42193
8.9 | 0.0120307 | 1.218621 | 0.0002958695 | 0.00117948 | 96.97478
8.95 | 0.0121856 | 1.225647 | 0.000303373 | 0.001194667 | 97.53392
9 | 0.0123365 | 1.232753 | 0.0003133357 | 0.001209461 | 98.09934
9.05 | 0.0124874 | 1.239858 | 0.0003232983 | 0.001224255 | 98.66476
9.1 | 0.01265603 | 1.246253 | 0.0003343674 | 0.001240788 | 99.17363
9.15 | 0.01282467 | 1.252726 | 0.0003454365 | 0.00125732 | 99.68879
9.2 | 0.01300287 | 1.2592 | 0.0003572432 | 0.001274791 | 100.204
9.25 | 0.01318107 | 1.265279 | 0.00036905 | 0.001292262 | 100.6877
9.3 | 0.01338313 | 1.270963 | 0.0003807551 | 0.001312072 | 101.14
9.35 | 0.0135852 | 1.276726 | 0.0003924603 | 0.001331882 | 101.5987
9.4 | 0.01379263 | 1.282174 | 0.0003996744 | 0.001352219 | 102.0321
9.45 | 0.01400007 | 1.287779 | 0.0004068884 | 0.001372556 | 102.4782
9.5 | 0.01421853 | 1.293384 | 0.0004116188 | 0.001393974 | 102.9242
9.55 | 0.014437 | 1.299858 | 0.0004163492 | 0.001415392 | 103.4394
9.6 | 0.01465637 | 1.305779 | 0.0004182528 | 0.001436899 | 103.9106
9.65 | 0.01487573 | 1.311621 | 0.0004201564 | 0.001458405 | 104.3755
9.7 | 0.01508013 | 1.317779 | 0.0004256734 | 0.001478445 | 104.8655
9.75 | 0.01528453 | 1.323226 | 0.0004311905 | 0.001498484 | 105.299
9.8 | 0.01550223 | 1.328989 | 0.0004408894 | 0.001519827 | 105.7576
9.85 | 0.01571993 | 1.335147 | 0.0004505882 | 0.00154117 | 106.2477
9.9 | 0.01593797 | 1.340989 | 0.0004638224 | 0.001562546 | 106.7126
9.95 | 0.016156 | 1.346358 | 0.0004770565 | 0.001583922 | 107.1398
10 | 0.0164168 | 1.351489 | 0.000492032 | 0.00160949 | 107.5481
10.05 | 0.0166776 | 1.356779 | 0.0005070075 | 0.001635059 | 107.969
10.1 | 0.01695623 | 1.361358 | 0.0005180649 | 0.001662376 | 108.3334
10.15 | 0.01723487 | 1.366016 | 0.0005291223 | 0.001689693 | 108.7041
10.2 | 0.01751637 | 1.371384 | 0.0005389741 | 0.001717291 | 109.1313
10.25 | 0.01779787 | 1.377068 | 0.0005488259 | 0.001744889 | 109.5836
10.3 | 0.0180821 | 1.382989 | 0.0005563831 | 0.001772755 | 110.0548
10.35 | 0.01836633 | 1.3882 | 0.0005639402 | 0.001800621 | 110.4694
10.4 | 0.01863827 | 1.393095 | 0.0005698611 | 0.001827281 | 110.859
10.45 | 0.0189102 | 1.397516 | 0.000575782 | 0.001853941 | 111.2108
10.5 | 0.01921273 | 1.401542 | 0.0005803046 | 0.001883601 | 111.5312
10.55 | 0.01951527 | 1.406042 | 0.0005848273 | 0.001913262 | 111.8893
10.6 | 0.01983527 | 1.410542 | 0.0005887162 | 0.001944634 | 112.2474
10.65 | 0.02015527 | 1.4152 | 0.000592605 | 0.001976007 | 112.618
10.7 | 0.0204585 | 1.420253 | 0.000596969 | 0.002005735 | 113.0201
10.75 | 0.02076173 | 1.424989 | 0.0006013329 | 0.002035464 | 113.3971
10.8 | 0.0210576 | 1.429253 | 0.0006023343 | 0.002064471 | 113.7363
10.85 | 0.02135347 | 1.433911 | 0.0006033357 | 0.002093477 | 114.107
10.9 | 0.02165853 | 1.438805 | 0.0006041912 | 0.002123386 | 114.4965
10.95 | 0.0219636 | 1.442911 | 0.0006050467 | 0.002153294 | 114.8232
11 | 0.02228343 | 1.447332 | 0.0006099265 | 0.00218465 | 115.175
11.05 | 0.02260327 | 1.451989 | 0.0006148063 | 0.002216007 | 115.5457
11.1 | 0.02291483 | 1.456884 | 0.000622912 | 0.002246552 | 115.9352
11.15 | 0.0232264 | 1.461621 | 0.0006310177 | 0.002277098 | 116.3121
11.2 | 0.023541 | 1.465568 | 0.00063655 | 0.002307941 | 116.6262
11.25 | 0.0238556 | 1.469121 | 0.0006420822 | 0.002338784 | 116.9089
11.3 | 0.02419063 | 1.473147 | 0.0006431944 | 0.002371631 | 117.2293
11.35 | 0.02452567 | 1.477174 | 0.0006443067 | 0.002404477 | 117.5497
11.4 | 0.02488047 | 1.481358 | 0.0006424043 | 0.002439262 | 117.8827
11.45 | 0.02523527 | 1.485621 | 0.0006405019 | 0.002474046 | 118.222
11.5 | 0.02556187 | 1.489647 | 0.0006360201 | 0.002506065 | 118.5424
11.55 | 0.02588847 | 1.493753 | 0.0006315383 | 0.002538085 | 118.8691
11.6 | 0.02619547 | 1.497621 | 0.0006253828 | 0.002568183 | 119.1769
11.65 | 0.02650247 | 1.501726 | 0.0006192274 | 0.002598281 | 119.5036
11.7 | 0.0268038 | 1.506068 | 0.0006129015 | 0.002627824 | 119.8491
11.75 | 0.02710513 | 1.509779 | 0.0006065756 | 0.002657366 | 120.1444
11.8 | 0.02741547 | 1.512779 | 0.0006034956 | 0.002687791 | 120.3831
11.85 | 0.0277258 | 1.5157 | 0.0006004155 | 0.002718216 | 120.6156
11.9 | 0.0280403 | 1.518937 | 0.0006009862 | 0.002749049 | 120.8732
11.95 | 0.0283548 | 1.521858 | 0.000601557 | 0.002779882 | 121.1056
12 | 0.02865633 | 1.525016 | 0.0006032201 | 0.002809445 | 121.3569
12.05 | 0.02895787 | 1.527779 | 0.0006048833 | 0.002839007 | 121.5768
12.1 | 0.0292544 | 1.530384 | 0.0006064683 | 0.002868079 | 121.7841
12.15 | 0.02955093 | 1.533147 | 0.0006080532 | 0.00289715 | 122.004
12.2 | 0.0298695 | 1.536147 | 0.0006103863 | 0.002928382 | 122.2427
12.25 | 0.03018807 | 1.539305 | 0.0006127194 | 0.002959614 | 122.494
12.3 | 0.03050573 | 1.543095 | 0.0006166153 | 0.002990758 | 122.7956
12.35 | 0.0308234 | 1.546805 | 0.0006205112 | 0.003021902 | 123.0909
12.4 | 0.03114103 | 1.550279 | 0.0006254528 | 0.003053043 | 123.3673
12.45 | 0.03145867 | 1.553753 | 0.0006303945 | 0.003084183 | 123.6437
12.5 | 0.0317776 | 1.557147 | 0.0006334477 | 0.003115451 | 123.9139
12.55 | 0.03209653 | 1.560068 | 0.0006365009 | 0.003146719 | 124.1463
12.6 | 0.03242053 | 1.562595 | 0.0006389449 | 0.003178484 | 124.3473
12.65 | 0.03274453 | 1.565121 | 0.0006413889 | 0.003210248 | 124.5484
12.7 | 0.03308407 | 1.568437 | 0.000643443 | 0.003243536 | 124.8122
12.75 | 0.0334236 | 1.572068 | 0.0006454972 | 0.003276824 | 125.1012
12.8 | 0.03375453 | 1.575384 | 0.0006486438 | 0.003309268 | 125.3651
12.85 | 0.03408547 | 1.579016 | 0.0006517904 | 0.003341713 | 125.6541
12.9 | 0.03441067 | 1.582726 | 0.0006563632 | 0.003373595 | 125.9494
12.95 | 0.03473587 | 1.586437 | 0.000660936 | 0.003405477 | 126.2446
13 | 0.03506657 | 1.590068 | 0.0006656092 | 0.003437899 | 126.5336
13.05 | 0.03539727 | 1.593542 | 0.0006702824 | 0.00347032 | 126.8101
13.1 | 0.03574647 | 1.596937 | 0.0006774183 | 0.003504556 | 127.0802
13.15 | 0.03609567 | 1.600332 | 0.0006845542 | 0.003538791 | 127.3503
13.2 | 0.03645683 | 1.603411 | 0.0006957831 | 0.003574199 | 127.5954
13.25 | 0.036818 | 1.606174 | 0.0007070121 | 0.003609608 | 127.8152
13.3 | 0.03717387 | 1.609016 | 0.000718317 | 0.003644497 | 128.0414
13.35 | 0.03752973 | 1.611779 | 0.0007296218 | 0.003679386 | 128.2613
13.4 | 0.037898 | 1.614937 | 0.0007404995 | 0.00371549 | 128.5126
13.45 | 0.03826627 | 1.617937 | 0.0007513772 | 0.003751595 | 128.7513
13.5 | 0.0386711 | 1.621016 | 0.0007616492 | 0.003791284 | 128.9963
13.55 | 0.03907593 | 1.6237 | 0.0007719211 | 0.003830974 | 129.2099
13.6 | 0.0394748 | 1.626384 | 0.0007808578 | 0.003870079 | 129.4235
13.65 | 0.03987367 | 1.629305 | 0.0007897946 | 0.003909183 | 129.656
13.7 | 0.04028497 | 1.632305 | 0.0007967204 | 0.003949507 | 129.8947
13.75 | 0.04069627 | 1.635779 | 0.0008036461 | 0.00398983 | 130.1712
13.8 | 0.04110807 | 1.639568 | 0.0008102334 | 0.004030203 | 130.4727
13.85 | 0.04151987 | 1.642884 | 0.0008168207 | 0.004070575 | 130.7366
13.9 | 0.04192963 | 1.646121 | 0.000824581 | 0.004110748 | 130.9942
13.95 | 0.0423394 | 1.649516 | 0.0008323413 | 0.004150922 | 131.2643
14 | 0.042766 | 1.652358 | 0.0008394666 | 0.004192745 | 131.4905
14.05 | 0.0431926 | 1.655595 | 0.000846592 | 0.004234569 | 131.748
14.1 | 0.04364217 | 1.658437 | 0.0008498985 | 0.004278644 | 131.9742
14.15 | 0.04409173 | 1.661358 | 0.0008532049 | 0.004322719 | 132.2067
14.2 | 0.04453403 | 1.664516 | 0.000851285 | 0.004366082 | 132.458
14.25 | 0.04497633 | 1.668305 | 0.0008493651 | 0.004409445 | 132.7595
14.3 | 0.04542187 | 1.672253 | 0.0008426377 | 0.004453124 | 133.0736
14.35 | 0.0458674 | 1.675726 | 0.0008359104 | 0.004496804 | 133.3501
14.4 | 0.0462816 | 1.678884 | 0.0008276692 | 0.004537412 | 133.6014
14.45 | 0.0466958 | 1.682042 | 0.0008194281 | 0.00457802 | 133.8527
14.5 | 0.0470969 | 1.685437 | 0.0008139753 | 0.004617343 | 134.1228
14.55 | 0.047498 | 1.688437 | 0.0008085224 | 0.004656667 | 134.3615
14.6 | 0.04790223 | 1.690884 | 0.0008065745 | 0.004696297 | 134.5563
14.65 | 0.04830647 | 1.693489 | 0.0008046265 | 0.004735928 | 134.7636
14.7 | 0.04871777 | 1.696174 | 0.0008029902 | 0.004776252 | 134.9772
14.75 | 0.04912907 | 1.698937 | 0.0008013539 | 0.004816575 | 135.1971
14.8 | 0.0495456 | 1.702016 | 0.0007991375 | 0.004857412 | 135.4421
14.85 | 0.04996213 | 1.704542 | 0.0007969211 | 0.004898248 | 135.6432
14.9 | 0.05038417 | 1.707068 | 0.0007926506 | 0.004939624 | 135.8442
14.95 | 0.0508062 | 1.710226 | 0.00078838 | 0.004981 | 136.0955
15 | 0.05118677 | 1.713147 | 0.0007857295 | 0.005018311 | 136.3279
15.05 | 0.05156733 | 1.716147 | 0.0007830789 | 0.005055621 | 136.5667
15.1 | 0.05195953 | 1.719147 | 0.0007816375 | 0.005094072 | 136.8054
15.15 | 0.05235173 | 1.722226 | 0.0007801961 | 0.005132523 | 137.0504
15.2 | 0.05274003 | 1.724832 | 0.0007788364 | 0.005170592 | 137.2577
15.25 | 0.05312833 | 1.726805 | 0.0007774767 | 0.00520866 | 137.4148
15.3 | 0.05354317 | 1.728463 | 0.0007757225 | 0.00524933 | 137.5467
15.35 | 0.053958 | 1.730832 | 0.0007739683 | 0.00529 | 137.7352
15.4 | 0.05436303 | 1.733911 | 0.0007701681 | 0.005329709 | 137.9802
15.45 | 0.05476807 | 1.736911 | 0.0007663679 | 0.005369418 | 138.2189
15.5 | 0.0551533 | 1.740068 | 0.0007609209 | 0.005407186 | 138.4702
15.55 | 0.05553853 | 1.743542 | 0.0007554739 | 0.005444954 | 138.7467
15.6 | 0.05590147 | 1.746858 | 0.0007498179 | 0.005480536 | 139.0105
15.65 | 0.0562644 | 1.749463 | 0.000744162 | 0.005516118 | 139.2179
15.7 | 0.0566472 | 1.751753 | 0.0007439659 | 0.005553647 | 139.4
15.75 | 0.05703 | 1.753726 | 0.0007437698 | 0.005591177 | 139.5571
15.8 | 0.05740183 | 1.756568 | 0.0007501389 | 0.005627631 | 139.7833
15.85 | 0.05777367 | 1.759332 | 0.0007565079 | 0.005664085 | 140.0032
15.9 | 0.0581576 | 1.761858 | 0.0007667869 | 0.005701726 | 140.2042
15.95 | 0.05854153 | 1.764779 | 0.0007770658 | 0.005739366 | 140.4366
16 | 0.0589426 | 1.767542 | 0.0007875899 | 0.005778686 | 140.6565
16.05 | 0.05934367 | 1.769358 | 0.0007981139 | 0.005818007 | 140.801
16.1 | 0.05976373 | 1.770858 | 0.0008081618 | 0.00585919 | 140.9204
16.15 | 0.0601838 | 1.772358 | 0.0008182096 | 0.005900373 | 141.0398
16.2 | 0.06061 | 1.774884 | 0.0008248599 | 0.005942157 | 141.2408
16.25 | 0.0610362 | 1.7782 | 0.0008315103 | 0.005983941 | 141.5047
16.3 | 0.0614709 | 1.781437 | 0.0008327077 | 0.006026559 | 141.7622
16.35 | 0.0619056 | 1.784358 | 0.0008339052 | 0.006069177 | 141.9947
16.4 | 0.06233087 | 1.787042 | 0.0008314811 | 0.006110869 | 142.2083
16.45 | 0.06275613 | 1.789253 | 0.000829057 | 0.006152562 | 142.3842
16.5 | 0.06318237 | 1.791305 | 0.0008232481 | 0.00619435 | 142.5475
16.55 | 0.0636086 | 1.793437 | 0.0008174393 | 0.006236137 | 142.7172
16.6 | 0.06401727 | 1.796279 | 0.0008119713 | 0.006276203 | 142.9433
16.65 | 0.06442593 | 1.798884 | 0.0008065033 | 0.006316268 | 143.1507
16.7 | 0.06483743 | 1.801726 | 0.0008028186 | 0.006356611 | 143.3768
16.75 | 0.06524893 | 1.803858 | 0.000799134 | 0.006396954 | 143.5465
16.8 | 0.06564083 | 1.806068 | 0.000797402 | 0.006435376 | 143.7224
16.85 | 0.06603273 | 1.807963 | 0.0007956699 | 0.006473797 | 143.8731
16.9 | 0.06644253 | 1.809621 | 0.0007958672 | 0.006513974 | 144.0051
16.95 | 0.06685233 | 1.812068 | 0.0007960644 | 0.00655415 | 144.1998
17 | 0.06725907 | 1.815384 | 0.0007980451 | 0.006594026 | 144.4637
17.05 | 0.0676658 | 1.818621 | 0.0008000257 | 0.006633902 | 144.7213
17.1 | 0.0680774 | 1.821621 | 0.0008047012 | 0.006674255 | 144.96
17.15 | 0.068489 | 1.824068 | 0.0008093768 | 0.006714608 | 145.1548
17.2 | 0.06889453 | 1.826753 | 0.0008148961 | 0.006754366 | 145.3684
17.25 | 0.06930007 | 1.828489 | 0.0008204155 | 0.006794124 | 145.5066
17.3 | 0.06972073 | 1.830305 | 0.0008254062 | 0.006835366 | 145.6511
17.35 | 0.0701414 | 1.832358 | 0.0008303968 | 0.006876608 | 145.8144
17.4 | 0.07057097 | 1.834568 | 0.0008329914 | 0.006918722 | 145.9903
17.45 | 0.07100053 | 1.836858 | 0.0008355859 | 0.006960837 | 146.1725
17.5 | 0.07144463 | 1.839384 | 0.0008346464 | 0.007004376 | 146.3735
17.55 | 0.07188873 | 1.841989 | 0.0008337068 | 0.007047915 | 146.5809
17.6 | 0.0723133 | 1.843963 | 0.0008284535 | 0.007089539 | 146.7379
17.65 | 0.07273787 | 1.846253 | 0.0008232003 | 0.007131163 | 146.9201
17.7 | 0.07315367 | 1.848937 | 0.000817151 | 0.007171928 | 147.1337
17.75 | 0.07356947 | 1.852016 | 0.0008111018 | 0.007212693 | 147.3787
17.8 | 0.07397097 | 1.855253 | 0.0008074533 | 0.007252056 | 147.6363
17.85 | 0.07437247 | 1.857858 | 0.0008038049 | 0.007291418 | 147.8436
17.9 | 0.07477127 | 1.859437 | 0.000803673 | 0.007330516 | 147.9693
17.95 | 0.07517007 | 1.861411 | 0.0008035411 | 0.007369614 | 148.1263
18 | 0.07557993 | 1.863068 | 0.000806697 | 0.007409797 | 148.2583
18.05 | 0.0759898 | 1.865042 | 0.0008098529 | 0.00744998 | 148.4153
18.1 | 0.07641463 | 1.867253 | 0.000815915 | 0.007491631 | 148.5912
18.15 | 0.07683947 | 1.868832 | 0.0008219771 | 0.007533281 | 148.7169
18.2 | 0.07725397 | 1.871042 | 0.000828212 | 0.007573918 | 148.8928
18.25 | 0.07766847 | 1.873411 | 0.0008344468 | 0.007614556 | 149.0813
18.3 | 0.07809697 | 1.876095 | 0.0008402848 | 0.007656565 | 149.2949
18.35 | 0.07852547 | 1.878463 | 0.0008461228 | 0.007698575 | 149.4833
18.4 | 0.07896333 | 1.880911 | 0.000850754 | 0.007741503 | 149.6781
18.45 | 0.0794012 | 1.882805 | 0.0008553852 | 0.007784431 | 149.8289
18.5 | 0.07983947 | 1.884226 | 0.000860426 | 0.007827399 | 149.942
18.55 | 0.08027773 | 1.886674 | 0.0008654669 | 0.007870366 | 150.1367
18.6 | 0.08072643 | 1.889437 | 0.0008700315 | 0.007914356 | 150.3566
18.65 | 0.08117513 | 1.892042 | 0.0008745962 | 0.007958346 | 150.5639
18.7 | 0.081618 | 1.894095 | 0.0008771475 | 0.008001765 | 150.7273
18.75 | 0.08206087 | 1.895753 | 0.0008796989 | 0.008045183 | 150.8592
18.8 | 0.08251017 | 1.897884 | 0.0008816608 | 0.008089232 | 151.0288
18.85 | 0.08295947 | 1.900568 | 0.0008836228 | 0.008133281 | 151.2424
18.9 | 0.08342227 | 1.903174 | 0.0008839869 | 0.008178654 | 151.4497
18.95 | 0.08388507 | 1.905937 | 0.0008843511 | 0.008224026 | 151.6696
19 | 0.08433067 | 1.908542 | 0.0008844386 | 0.008267713 | 151.877
19.05 | 0.08477627 | 1.910911 | 0.0008845261 | 0.008311399 | 152.0654
19.1 | 0.08522863 | 1.913437 | 0.0008845401 | 0.008355748 | 152.2665
19.15 | 0.085681 | 1.9162 | 0.0008845542 | 0.008400098 | 152.4864
19.2 | 0.08612807 | 1.918411 | 0.0008858718 | 0.008443928 | 152.6623
19.25 | 0.08657513 | 1.920305 | 0.0008871895 | 0.008487758 | 152.813
19.3 | 0.0870238 | 1.922753 | 0.0008920845 | 0.008531745 | 153.0078
19.35 | 0.08747247 | 1.924805 | 0.0008969795 | 0.008575732 | 153.1711
19.4 | 0.08793083 | 1.927253 | 0.0009026517 | 0.00862067 | 153.3659
19.45 | 0.0883892 | 1.929779 | 0.000908324 | 0.008665608 | 153.5669
19.5 | 0.08885727 | 1.931595 | 0.0009126401 | 0.008711497 | 153.7114
19.55 | 0.08932533 | 1.932621 | 0.0009169561 | 0.008757386 | 153.7931
19.6 | 0.0898033 | 1.934358 | 0.0009183532 | 0.008804245 | 153.9313
19.65 | 0.09028127 | 1.936489 | 0.0009197502 | 0.008851105 | 154.1009
19.7 | 0.09076057 | 1.939095 | 0.0009184641 | 0.008898095 | 154.3083
19.75 | 0.09123987 | 1.942016 | 0.0009171779 | 0.008945085 | 154.5407
19.8 | 0.09170107 | 1.944542 | 0.0009163539 | 0.008990301 | 154.7417
19.85 | 0.09216227 | 1.947068 | 0.0009155299 | 0.009035516 | 154.9428
19.9 | 0.0926186 | 1.949358 | 0.0009171639 | 0.009080255 | 155.125
19.95 | 0.09307493 | 1.951332 | 0.0009187979 | 0.009124994 | 155.282
20 | 0.09353447 | 1.953384 | 0.0009240091 | 0.009170046 | 155.4454
20.05 | 0.093994 | 1.955121 | 0.0009292204 | 0.009215098 | 155.5836
20.1 | 0.09447417 | 1.956779 | 0.0009352346 | 0.009262173 | 155.7155
20.15 | 0.09495433 | 1.958832 | 0.0009412488 | 0.009309248 | 155.8789
20.2 | 0.09544783 | 1.961279 | 0.0009436893 | 0.009357631 | 156.0736
20.25 | 0.09594133 | 1.963489 | 0.0009461298 | 0.009406013 | 156.2495
20.3 | 0.09644077 | 1.965463 | 0.0009426074 | 0.009454977 | 156.4066
20.35 | 0.0969402 | 1.967832 | 0.000939085 | 0.009503941 | 156.5951
20.4 | 0.0974186 | 1.970911 | 0.0009320833 | 0.009550843 | 156.8401
20.45 | 0.097897 | 1.974147 | 0.0009250817 | 0.009597745 | 157.0977
20.5 | 0.09835757 | 1.977384 | 0.0009197047 | 0.009642899 | 157.3552
20.55 | 0.09881813 | 1.979832 | 0.0009143277 | 0.009688052 | 157.55
20.6 | 0.09926223 | 1.981805 | 0.0009136765 | 0.009731592 | 157.7071
20.65 | 0.09970633 | 1.983542 | 0.0009130252 | 0.009775131 | 157.8453
20.7 | 0.1001657 | 1.984411 | 0.0009193184 | 0.00982017 | 157.9144
20.75 | 0.1006251 | 1.9852 | 0.0009256116 | 0.009865209 | 157.9772
20.8 | 0.1011056 | 1.985753 | 0.0009347082 | 0.009912311 | 158.0212
20.85 | 0.101586 | 1.986937 | 0.0009438049 | 0.009959412 | 158.1154
20.9 | 0.1020783 | 1.989068 | 0.0009526237 | 0.01000767 | 158.285
20.95 | 0.1025705 | 1.991279 | 0.0009614426 | 0.01005593 | 158.4609
21 | 0.1030756 | 1.993884 | 0.0009647689 | 0.01010545 | 158.6683
21.05 | 0.1035807 | 1.996253 | 0.0009680952 | 0.01015497 | 158.8567
21.1 | 0.1040762 | 1.999095 | 0.0009651774 | 0.01020355 | 159.0829
21.15 | 0.1045718 | 2.001384 | 0.0009622596 | 0.01025214 | 159.2651
21.2 | 0.1050675 | 2.003832 | 0.0009547199 | 0.01030074 | 159.4599
21.25 | 0.1055633 | 2.006279 | 0.0009471802 | 0.01034934 | 159.6546
21.3 | 0.106043 | 2.008332 | 0.0009314893 | 0.01039638 | 159.8179
21.35 | 0.1065228 | 2.009516 | 0.0009157983 | 0.01044341 | 159.9122
21.4 | 0.1069869 | 2.010858 | 0.0008938119 | 0.01048891 | 160.019
21.45 | 0.107451 | 2.012358 | 0.0008718254 | 0.01053441 | 160.1384
21.5 | 0.1079041 | 2.014174 | 0.0008448203 | 0.01057883 | 160.2828
21.55 | 0.1083571 | 2.015595 | 0.0008178151 | 0.01062325 | 160.3959
21.6 | 0.1087517 | 2.017174 | 0.0007914461 | 0.01066193 | 160.5216
21.65 | 0.1091463 | 2.019937 | 0.000765077 | 0.01070061 | 160.7415
21.7 | 0.1095089 | 2.0227 | 0.0007438119 | 0.01073616 | 160.9614
21.75 | 0.1098715 | 2.025305 | 0.0007225467 | 0.01077171 | 161.1687
21.8 | 0.1102114 | 2.026332 | 0.0007111006 | 0.01080504 | 161.2503
21.85 | 0.1105513 | 2.026332 | 0.0006996545 | 0.01083837 | 161.2503
21.9 | 0.110893 | 2.025779 | 0.0006982283 | 0.01087186 | 161.2064
21.95 | 0.1112347 | 2.025147 | 0.0006968021 | 0.01090536 | 161.1561
22 | 0.1115888 | 2.024989 | 0.0007013655 | 0.01094008 | 161.1435
22.05 | 0.1119429 | 2.024832 | 0.000705929 | 0.0109748 | 161.131
22.1 | 0.112321 | 2.025068 | 0.0007167845 | 0.01101186 | 161.1498
22.15 | 0.112699 | 2.025463 | 0.0007276401 | 0.01104892 | 161.1812
22.2 | 0.113065 | 2.026884 | 0.0007366422 | 0.0110848 | 161.2943
22.25 | 0.1134309 | 2.028621 | 0.0007456443 | 0.01112068 | 161.4325
22.3 | 0.1138075 | 2.030595 | 0.0007506011 | 0.0111576 | 161.5896
22.35 | 0.1141841 | 2.032963 | 0.0007555579 | 0.01119452 | 161.7781
22.4 | 0.1146001 | 2.035253 | 0.0007568966 | 0.01123531 | 161.9603
22.45 | 0.1150162 | 2.036832 | 0.0007582353 | 0.0112761 | 162.0859
22.5 | 0.1154028 | 2.038726 | 0.0007605334 | 0.011314 | 162.2367
22.55 | 0.1157893 | 2.040937 | 0.0007628315 | 0.0113519 | 162.4126
22.6 | 0.1161683 | 2.043147 | 0.0007649276 | 0.01138905 | 162.5885
22.65 | 0.1165472 | 2.045911 | 0.0007670238 | 0.0114262 | 162.8084
22.7 | 0.116926 | 2.047884 | 0.0007671534 | 0.01146333 | 162.9654
22.75 | 0.1173048 | 2.050253 | 0.0007672829 | 0.01150047 | 163.1539
22.8 | 0.1177035 | 2.052621 | 0.0007737944 | 0.01153956 | 163.3424
22.85 | 0.1181023 | 2.055779 | 0.0007803058 | 0.01157865 | 163.5937
22.9 | 0.1185129 | 2.059016 | 0.0007919001 | 0.01161892 | 163.8513
22.95 | 0.1189236 | 2.061779 | 0.0008034944 | 0.01165918 | 164.0712
23 | 0.1193182 | 2.064463 | 0.0008234139 | 0.01169787 | 164.2848
23.05 | 0.1197129 | 2.066911 | 0.0008433333 | 0.01173656 | 164.4795
23.1 | 0.1201403 | 2.0692 | 0.0008664951 | 0.01177846 | 164.6617
23.15 | 0.1205678 | 2.070937 | 0.0008896569 | 0.01182037 | 164.7999
23.2 | 0.121026 | 2.071726 | 0.0009110189 | 0.0118653 | 164.8627
23.25 | 0.1214843 | 2.072674 | 0.000932381 | 0.01191022 | 164.9381
23.3 | 0.1220074 | 2.073147 | 0.0009466083 | 0.01196151 | 164.9758
23.35 | 0.1225306 | 2.074095 | 0.0009608357 | 0.0120128 | 165.0512
23.4 | 0.1230536 | 2.075595 | 0.0009628968 | 0.01206408 | 165.1706
23.45 | 0.1235767 | 2.077568 | 0.000964958 | 0.01211536 | 165.3276
23.5 | 0.1240732 | 2.079621 | 0.0009568172 | 0.01216404 | 165.491
23.55 | 0.1245697 | 2.081674 | 0.0009486765 | 0.01221272 | 165.6543
23.6 | 0.1250322 | 2.083174 | 0.0009388049 | 0.01225806 | 165.7737
23.65 | 0.1254946 | 2.084279 | 0.0009289332 | 0.01230339 | 165.8616
23.7 | 0.1259478 | 2.085542 | 0.0009371043 | 0.01234782 | 165.9622
23.75 | 0.1264009 | 2.0867 | 0.0009452754 | 0.01239225 | 166.0543
23.8 | 0.1268485 | 2.087884 | 0.0009683917 | 0.01243613 | 166.1485
23.85 | 0.1272961 | 2.089068 | 0.0009915079 | 0.01248001 | 166.2428
23.9 | 0.1277901 | 2.090253 | 0.001019465 | 0.01252844 | 166.337
23.95 | 0.128284 | 2.091437 | 0.001047423 | 0.01257686 | 166.4313
24 | 0.1288915 | 2.092621 | 0.001070198 | 0.01263642 | 166.5255
24.05 | 0.129499 | 2.093805 | 0.001092974 | 0.01269598 | 166.6197
24.1 | 0.1301053 | 2.094989 | 0.00110211 | 0.01275542 | 166.714
24.15 | 0.1307116 | 2.096174 | 0.001111246 | 0.01281486 | 166.8082
24.2 | 0.1312848 | 2.097358 | 0.001105065 | 0.01287106 | 166.9024
24.25 | 0.131858 | 2.098542 | 0.001098884 | 0.01292725 | 166.9967
24.3 | 0.1324068 | 2.099726 | 0.001079847 | 0.01298106 | 167.0909
24.35 | 0.1329556 | 2.100911 | 0.00106081 | 0.01303486 | 167.1851
24.4 | 0.133465 | 2.102095 | 0.001041974 | 0.01308481 | 167.2794
24.45 | 0.1339745 | 2.103279 | 0.001023137 | 0.01313475 | 167.3736
24.5 | 0.1344941 | 2.104463 | 0.00100006 | 0.0131857 | 167.4679
24.55 | 0.1350137 | 2.105647 | 0.0009769818 | 0.01323664 | 167.5621
24.6 | 0.135519 | 2.106832 | 0.000952018 | 0.01328618 | 167.6563
24.65 | 0.1360243 | 2.108016 | 0.0009270542 | 0.01333572 | 167.7506
24.7 | 0.1365063 | 2.1092 | 0.0009039916 | 0.01338297 | 167.8448
24.75 | 0.1369883 | 2.110384 | 0.000880929 | 0.01343022 | 167.939
24.8 | 0.1373877 | 2.111568 | 0.0008626436 | 0.01346938 | 168.0333
24.85 | 0.1377871 | 2.112753 | 0.0008443581 | 0.01350854 | 168.1275
24.9 | 0.1381842 | 2.113937 | 0.0008365943 | 0.01354747 | 168.2217
24.95 | 0.1385812 | 2.115121 | 0.0008288305 | 0.01358639 | 168.316
25 | 0.1389881 | 2.116305 | 0.0008299066 | 0.01362628 | 168.4102
25.05 | 0.139395 | 2.117489 | 0.0008309827 | 0.01366618 | 168.5045
25.1 | 0.1398345 | 2.118674 | 0.0008261765 | 0.01370926 | 168.5987
25.15 | 0.1402739 | 2.119858 | 0.0008213702 | 0.01375235 | 168.6929
25.2 | 0.1407312 | 2.121042 | 0.0007929423 | 0.01379717 | 168.7872
25.25 | 0.1411884 | 2.122226 | 0.0007645145 | 0.013842 | 168.8814
25.3 | 0.1416279 | 2.123411 | 0.0007178992 | 0.01388509 | 168.9756
25.35 | 0.1420675 | 2.124595 | 0.0006712838 | 0.01392818 | 169.0699
25.4 | 0.142376 | 2.125779 | 0.000616264 | 0.01395843 | 169.1641
25.45 | 0.1426846 | 2.126963 | 0.0005612442 | 0.01398869 | 169.2584
25.5 | 0.1428765 | 2.128147 | 0.0005110831 | 0.0140075 | 169.3526
25.55 | 0.1430685 | 2.129332 | 0.000460922 | 0.01402632 | 169.4468
25.6 | 0.1432462 | 2.130516 | 0.0004274767 | 0.01404374 | 169.5411
25.65 | 0.1434239 | 2.1317 | 0.0003940313 | 0.01406116 | 169.6353
25.7 | 0.1436084 | 2.132884 | 0.0003847316 | 0.01407926 | 169.7295
25.75 | 0.143793 | 2.134016 | 0.0003754318 | 0.01409735 | 169.8196
25.8 | 0.1439863 | 2.137884 | 0.0003820355 | 0.0141163 | 170.1274
25.85 | 0.1441796 | 2.141674 | 0.0003886391 | 0.01413525 | 170.429
25.9 | 0.14438 | 2.144437 | 0.0003992134 | 0.01415491 | 170.6489
25.95 | 0.1445805 | 2.145542 | 0.0004097876 | 0.01417456 | 170.7368
26 | 0.1447896 | 2.147121 | 0.0004281676 | 0.01419506 | 170.8625
26.05 | 0.1449988 | 2.148621 | 0.0004465476 | 0.01421557 | 170.9818
26.1 | 0.1452273 | 2.149726 | 0.0004762255 | 0.01423797 | 171.0698
26.15 | 0.1454559 | 2.150437 | 0.0005059034 | 0.01426038 | 171.1263
26.2 | 0.1456996 | 2.150832 | 0.0005458707 | 0.01428428 | 171.1577
26.25 | 0.1459434 | 2.151068 | 0.000585838 | 0.01430818 | 171.1766
26.3 | 0.1462599 | 2.151305 | 0.00062618 | 0.01433921 | 171.1954
26.35 | 0.1465765 | 2.152016 | 0.0006665219 | 0.01437024 | 171.252
26.4 | 0.1469634 | 2.152726 | 0.0006994596 | 0.01440817 | 171.3085
26.45 | 0.1473503 | 2.153595 | 0.0007323973 | 0.0144461 | 171.3776
26.5 | 0.1477834 | 2.154858 | 0.0007536461 | 0.01448857 | 171.4781
26.55 | 0.1482165 | 2.157384 | 0.000774895 | 0.01453103 | 171.6792
26.6 | 0.1486256 | 2.160147 | 0.0007829178 | 0.01457114 | 171.8991
26.65 | 0.1490347 | 2.162595 | 0.0007909407 | 0.01461125 | 172.0938
26.7 | 0.1494277 | 2.164884 | 0.0007924311 | 0.01464978 | 172.276
26.75 | 0.1498207 | 2.166937 | 0.0007939216 | 0.01468831 | 172.4394
26.8 | 0.1502084 | 2.167963 | 0.0007961461 | 0.01472631 | 172.521
26.85 | 0.1505961 | 2.169226 | 0.0007983707 | 0.01476432 | 172.6215
26.9 | 0.1510018 | 2.170963 | 0.0008091772 | 0.0148041 | 172.7598
26.95 | 0.1514076 | 2.172779 | 0.0008199837 | 0.01484388 | 172.9043
27 | 0.1518341 | 2.174595 | 0.0008365418 | 0.01488569 | 173.0488
27.05 | 0.1522605 | 2.176568 | 0.0008530999 | 0.0149275 | 173.2058
27.1 | 0.152699 | 2.178384 | 0.0008737337 | 0.01497049 | 173.3503
27.15 | 0.1531375 | 2.180674 | 0.0008943674 | 0.01501348 | 173.5325
27.2 | 0.1536062 | 2.182647 | 0.0009157726 | 0.01505943 | 173.6896
27.25 | 0.154075 | 2.184463 | 0.0009371779 | 0.01510539 | 173.8341
27.3 | 0.1545607 | 2.185568 | 0.0009592227 | 0.01515301 | 173.922
27.35 | 0.1550463 | 2.186358 | 0.0009812675 | 0.01520062 | 173.9848
27.4 | 0.1555631 | 2.186674 | 0.001001783 | 0.01525128 | 174.01
27.45 | 0.1560798 | 2.187226 | 0.001022299 | 0.01530194 | 174.0539
27.5 | 0.1566134 | 2.1877 | 0.001033805 | 0.01535426 | 174.0916
27.55 | 0.1571471 | 2.188095 | 0.00104531 | 0.01540658 | 174.123
27.6 | 0.157704 | 2.189042 | 0.00104188 | 0.01546117 | 174.1984
27.65 | 0.1582609 | 2.190384 | 0.00103845 | 0.01551577 | 174.3052
27.7 | 0.1588199 | 2.192042 | 0.001020621 | 0.01557058 | 174.4372
27.75 | 0.1593789 | 2.194253 | 0.001002792 | 0.01562539 | 174.6131
27.8 | 0.1598949 | 2.196858 | 0.0009758975 | 0.01567597 | 174.8204
27.85 | 0.1604109 | 2.199463 | 0.0009490033 | 0.01572656 | 175.0277
27.9 | 0.160856 | 2.201832 | 0.0009201891 | 0.01577019 | 175.2162
27.95 | 0.161301 | 2.203963 | 0.0008913749 | 0.01581382 | 175.3858
28 | 0.1617207 | 2.205937 | 0.0008692542 | 0.01585497 | 175.5429
28.05 | 0.1621404 | 2.207989 | 0.0008471335 | 0.01589612 | 175.7062
28.1 | 0.1625475 | 2.209489 | 0.0008384034 | 0.01593603 | 175.8256
28.15 | 0.1629545 | 2.210437 | 0.0008296732 | 0.01597593 | 175.901
28.2 | 0.1633705 | 2.210989 | 0.0008315873 | 0.01601672 | 175.945
28.25 | 0.1637865 | 2.211463 | 0.0008335014 | 0.0160575 | 175.9826
28.3 | 0.1642143 | 2.212253 | 0.0008435201 | 0.01609944 | 176.0455
28.35 | 0.1646421 | 2.212805 | 0.0008535387 | 0.01614138 | 176.0894
28.4 | 0.1650877 | 2.212884 | 0.0008684524 | 0.01618507 | 176.0957
28.45 | 0.1655333 | 2.213279 | 0.000883366 | 0.01622876 | 176.1271
28.5 | 0.1659724 | 2.214226 | 0.0008995973 | 0.0162718 | 176.2025
28.55 | 0.1664115 | 2.215411 | 0.0009158287 | 0.01631485 | 176.2968
28.6 | 0.1668953 | 2.216753 | 0.0009309092 | 0.01636229 | 176.4036
28.65 | 0.1673792 | 2.218411 | 0.0009459897 | 0.01640973 | 176.5355
28.7 | 0.1678792 | 2.219674 | 0.0009571324 | 0.01645875 | 176.636
28.75 | 0.1683793 | 2.220937 | 0.000968275 | 0.01650777 | 176.7365
28.8 | 0.1688889 | 2.221568 | 0.0009751961 | 0.01655773 | 176.7868
28.85 | 0.1693985 | 2.223226 | 0.0009821172 | 0.01660769 | 176.9187
28.9 | 0.1699068 | 2.225042 | 0.0009825899 | 0.01665753 | 177.0632
28.95 | 0.1704152 | 2.226779 | 0.0009830626 | 0.01670737 | 177.2014
29 | 0.1709121 | 2.228437 | 0.0009816352 | 0.01675609 | 177.3334
29.05 | 0.1714091 | 2.229858 | 0.0009802077 | 0.01680481 | 177.4465
29.1 | 0.1719025 | 2.231595 | 0.0009793487 | 0.01685319 | 177.5847
29.15 | 0.172396 | 2.233095 | 0.0009784897 | 0.01690157 | 177.704
29.2 | 0.172893 | 2.234595 | 0.0009787173 | 0.01695029 | 177.8234
29.25 | 0.1733899 | 2.236016 | 0.0009789449 | 0.01699901 | 177.9365
29.3 | 0.1738898 | 2.238226 | 0.000982193 | 0.01704802 | 178.1124
29.35 | 0.1743896 | 2.240911 | 0.0009854412 | 0.01709702 | 178.326
29.4 | 0.1748967 | 2.243437 | 0.0009880684 | 0.01714674 | 178.527
29.45 | 0.1754038 | 2.245332 | 0.0009906956 | 0.01719645 | 178.6778
29.5 | 0.1759054 | 2.246753 | 0.0009906676 | 0.01724563 | 178.7909
29.55 | 0.1764071 | 2.247463 | 0.0009906396 | 0.01729481 | 178.8474
29.6 | 0.1769261 | 2.247779 | 0.0009869433 | 0.0173457 | 178.8726
29.65 | 0.1774451 | 2.248174 | 0.000983247 | 0.01739658 | 178.904
29.7 | 0.1779483 | 2.248174 | 0.0009764297 | 0.01744591 | 178.904
29.75 | 0.1784515 | 2.249595 | 0.0009696125 | 0.01749524 | 179.0171
29.8 | 0.178942 | 2.249753 | 0.0009573868 | 0.01754333 | 179.0296
29.85 | 0.1794325 | 2.249595 | 0.0009451611 | 0.01759142 | 179.0171
29.9 | 0.1799077 | 2.249279 | 0.0009306513 | 0.01763801 | 178.9919
29.95 | 0.1803829 | 2.249753 | 0.0009161415 | 0.01768459 | 179.0296
30 | 0.1808522 | 2.250226 | 0.0009054949 | 0.01773061 | 179.0673
30.05 | 0.1813215 | 2.2507 | 0.0008948483 | 0.01777662 | 179.105
30.1 | 0.1817492 | 2.251805 | 0.000888338 | 0.01781855 | 179.193
30.15 | 0.1821769 | 2.252911 | 0.0008818277 | 0.01786048 | 179.2809
30.2 | 0.1826152 | 2.254253 | 0.0008812768 | 0.01790345 | 179.3877
30.25 | 0.1830535 | 2.255437 | 0.000880726 | 0.01794642 | 179.482
30.3 | 0.1835059 | 2.256305 | 0.0008832143 | 0.01799078 | 179.5511
30.35 | 0.1839584 | 2.257411 | 0.0008857026 | 0.01803514 | 179.639
30.4 | 0.1844124 | 2.258358 | 0.0008913329 | 0.01807965 | 179.7144
30.45 | 0.1848665 | 2.259858 | 0.0008969631 | 0.01812416 | 179.8338
30.5 | 0.1853384 | 2.261674 | 0.0008998121 | 0.01817043 | 179.9783
30.55 | 0.1858103 | 2.263489 | 0.0009026611 | 0.01821669 | 180.1228
30.6 | 0.1862686 | 2.264753 | 0.0009015838 | 0.01826162 | 180.2233
30.65 | 0.1867269 | 2.266253 | 0.0009005065 | 0.01830656 | 180.3427
30.7 | 0.1871883 | 2.267358 | 0.0008960002 | 0.0183518 | 180.4306
30.75 | 0.1876498 | 2.268858 | 0.0008914939 | 0.01839704 | 180.55
30.8 | 0.1881078 | 2.271068 | 0.0008842857 | 0.01844194 | 180.7259
30.85 | 0.1885657 | 2.273121 | 0.0008770775 | 0.01848684 | 180.8892
30.9 | 0.1890088 | 2.274621 | 0.0008711461 | 0.01853027 | 181.0086
30.95 | 0.1894519 | 2.276358 | 0.0008652148 | 0.01857371 | 181.1468
31 | 0.1898823 | 2.278016 | 0.0008620191 | 0.01861592 | 181.2787
31.05 | 0.1903128 | 2.279279 | 0.0008588235 | 0.01865812 | 181.3793
31.1 | 0.1907408 | 2.2807 | 0.000859602 | 0.01870008 | 181.4923
31.15 | 0.1911687 | 2.280937 | 0.0008603805 | 0.01874203 | 181.5112
31.2 | 0.1916021 | 2.280542 | 0.0008668254 | 0.01878452 | 181.4798
31.25 | 0.1920354 | 2.279753 | 0.0008732703 | 0.018827 | 181.417
31.3 | 0.1924879 | 2.279042 | 0.0008843791 | 0.01887136 | 181.3604
31.35 | 0.1929404 | 2.278726 | 0.0008954879 | 0.01891573 | 181.3353
31.4 | 0.1933985 | 2.278095 | 0.0009068394 | 0.01896064 | 181.285
31.45 | 0.1938567 | 2.278016 | 0.0009181909 | 0.01900556 | 181.2787
31.5 | 0.1943345 | 2.278332 | 0.0009285177 | 0.0190524 | 181.3039
31.55 | 0.1948123 | 2.280147 | 0.0009388445 | 0.01909924 | 181.4484
31.6 | 0.195307 | 2.281884 | 0.0009495075 | 0.01914775 | 181.5866
31.65 | 0.1958017 | 2.283068 | 0.0009601704 | 0.01919625 | 181.6808
31.7 | 0.1962884 | 2.284174 | 0.0009693289 | 0.01924396 | 181.7688
31.75 | 0.1967751 | 2.285121 | 0.0009784874 | 0.01929167 | 181.8442
31.8 | 0.1972717 | 2.2867 | 0.0009849638 | 0.01934037 | 181.9698
31.85 | 0.1977684 | 2.288042 | 0.0009914402 | 0.01938906 | 182.0766
31.9 | 0.1982938 | 2.289542 | 0.0009958053 | 0.01944057 | 182.196
31.95 | 0.1988191 | 2.290884 | 0.00100017 | 0.01949207 | 182.3028
32 | 0.1993321 | 2.292147 | 0.001005154 | 0.01954236 | 182.4033
32.05 | 0.1998451 | 2.293805 | 0.001010138 | 0.01959265 | 182.5352
32.1 | 0.2003595 | 2.296489 | 0.001015469 | 0.01964309 | 182.7488
32.15 | 0.2008739 | 2.299332 | 0.001020801 | 0.01969352 | 182.975
32.2 | 0.2013862 | 2.302174 | 0.001028631 | 0.01974375 | 183.2012
32.25 | 0.2018986 | 2.303832 | 0.001036461 | 0.01979398 | 183.3331
32.3 | 0.2024259 | 2.305332 | 0.001049318 | 0.01984568 | 183.4525
32.35 | 0.2029532 | 2.306753 | 0.001062176 | 0.01989737 | 183.5655
32.4 | 0.2034995 | 2.308253 | 0.001077904 | 0.01995093 | 183.6849
32.45 | 0.2040459 | 2.309674 | 0.001093632 | 0.0200045 | 183.798
32.5 | 0.2046192 | 2.310858 | 0.001108697 | 0.02006071 | 183.8922
32.55 | 0.2051926 | 2.311884 | 0.001123763 | 0.02011692 | 183.9739
32.6 | 0.2057773 | 2.312753 | 0.001138589 | 0.02017425 | 184.043
32.65 | 0.2063621 | 2.313542 | 0.001153415 | 0.02023158 | 184.1058
32.7 | 0.2069626 | 2.313937 | 0.001165813 | 0.02029045 | 184.1372
32.75 | 0.2075631 | 2.314016 | 0.001178212 | 0.02034933 | 184.1435
32.8 | 0.2081573 | 2.314726 | 0.001189125 | 0.02040758 | 184.2001
32.85 | 0.2087515 | 2.314963 | 0.001200037 | 0.02046583 | 184.2189
32.9 | 0.209379 | 2.315516 | 0.001209017 | 0.02052735 | 184.2629
32.95 | 0.2100065 | 2.315832 | 0.001217997 | 0.02058887 | 184.288
33 | 0.2106316 | 2.316068 | 0.001222199 | 0.02065016 | 184.3069
33.05 | 0.2112567 | 2.316858 | 0.001226401 | 0.02071144 | 184.3697
33.1 | 0.2118981 | 2.317884 | 0.001222081 | 0.02077432 | 184.4514
33.15 | 0.2125394 | 2.3197 | 0.001217761 | 0.0208372 | 184.5959
33.2 | 0.2131721 | 2.321989 | 0.001203455 | 0.02089923 | 184.7781
33.25 | 0.2138048 | 2.323963 | 0.001189148 | 0.02096125 | 184.9351
33.3 | 0.214415 | 2.325858 | 0.001169723 | 0.02102108 | 185.0859
33.35 | 0.2150253 | 2.327279 | 0.001150299 | 0.02108091 | 185.199
33.4 | 0.2155873 | 2.328542 | 0.001126022 | 0.02113601 | 185.2995
33.45 | 0.2161493 | 2.329332 | 0.001101746 | 0.02119111 | 185.3623
33.5 | 0.2166931 | 2.330121 | 0.001078658 | 0.02124442 | 185.4251
33.55 | 0.2172368 | 2.330753 | 0.00105557 | 0.02129773 | 185.4754
33.6 | 0.2177656 | 2.331305 | 0.001040733 | 0.02134957 | 185.5194
33.65 | 0.2182945 | 2.331779 | 0.001025896 | 0.02140142 | 185.5571
33.7 | 0.2187961 | 2.332253 | 0.001020307 | 0.0214506 | 185.5948
33.75 | 0.2192977 | 2.332174 | 0.001014718 | 0.02149978 | 185.5885
33.8 | 0.2197941 | 2.332174 | 0.001013974 | 0.02154844 | 185.5885
33.85 | 0.2202905 | 2.332095 | 0.001013231 | 0.0215971 | 185.5822
33.9 | 0.2208173 | 2.332332 | 0.001017686 | 0.02164875 | 185.601
33.95 | 0.2213441 | 2.332805 | 0.001022141 | 0.0217004 | 185.6387
34 | 0.221875 | 2.333121 | 0.001029883 | 0.02175245 | 185.6639
34.05 | 0.2224059 | 2.334147 | 0.001037626 | 0.0218045 | 185.7455
34.1 | 0.2229328 | 2.335095 | 0.001041687 | 0.02185616 | 185.8209
34.15 | 0.2234597 | 2.336279 | 0.001045747 | 0.02190781 | 185.9152
34.2 | 0.2240026 | 2.337542 | 0.00104275 | 0.02196104 | 186.0157
34.25 | 0.2245455 | 2.338568 | 0.001039753 | 0.02201426 | 186.0974
34.3 | 0.2250898 | 2.338963 | 0.001030501 | 0.02206762 | 186.1288
34.35 | 0.2256341 | 2.339437 | 0.001021249 | 0.02212099 | 186.1665
34.4 | 0.2261534 | 2.339832 | 0.00100865 | 0.02217191 | 186.1979
34.45 | 0.2266728 | 2.340542 | 0.0009960504 | 0.02222282 | 186.2544
34.5 | 0.227173 | 2.341884 | 0.0009828817 | 0.02227186 | 186.3612
34.55 | 0.2276731 | 2.343463 | 0.0009697129 | 0.0223209 | 186.4869
34.6 | 0.2281416 | 2.345437 | 0.0009625957 | 0.02236683 | 186.6439
34.65 | 0.2286101 | 2.347726 | 0.0009554785 | 0.02241276 | 186.8261
34.7 | 0.2290814 | 2.350016 | 0.0009574697 | 0.02245896 | 187.0083
34.75 | 0.2295526 | 2.351832 | 0.0009594608 | 0.02250516 | 187.1528
34.8 | 0.2300358 | 2.353489 | 0.0009697269 | 0.02255253 | 187.2847
34.85 | 0.230519 | 2.355147 | 0.000979993 | 0.0225999 | 187.4167
34.9 | 0.2310293 | 2.356411 | 0.0009998319 | 0.02264993 | 187.5172
34.95 | 0.2315396 | 2.357832 | 0.001019671 | 0.02269996 | 187.6303
35 | 0.2320663 | 2.358779 | 0.00104219 | 0.02275159 | 187.7057
35.05 | 0.2325929 | 2.359332 | 0.001064708 | 0.02280323 | 187.7496
35.1 | 0.233139 | 2.359805 | 0.001083185 | 0.02285677 | 187.7873
35.15 | 0.2336851 | 2.360437 | 0.001101662 | 0.02291031 | 187.8376
35.2 | 0.2342781 | 2.361068 | 0.001114575 | 0.02296844 | 187.8879
35.25 | 0.2348711 | 2.361858 | 0.001127488 | 0.02302658 | 187.9507
35.3 | 0.2354716 | 2.362805 | 0.001136892 | 0.02308545 | 188.0261
35.35 | 0.2360721 | 2.363989 | 0.001146296 | 0.02314432 | 188.1203
35.4 | 0.2366489 | 2.365332 | 0.001151811 | 0.02320088 | 188.2271
35.45 | 0.2372258 | 2.366437 | 0.001157327 | 0.02325743 | 188.3151
35.5 | 0.2378074 | 2.367937 | 0.001157456 | 0.02331445 | 188.4344
35.55 | 0.2383891 | 2.369042 | 0.001157584 | 0.02337148 | 188.5224
35.6 | 0.2389869 | 2.369832 | 0.001155495 | 0.02343009 | 188.5852
35.65 | 0.2395848 | 2.370384 | 0.001153406 | 0.02348871 | 188.6292
35.7 | 0.2401864 | 2.371174 | 0.001152027 | 0.02354769 | 188.692
35.75 | 0.2407881 | 2.372042 | 0.001150649 | 0.02360667 | 188.7611
35.8 | 0.2413745 | 2.373068 | 0.001147945 | 0.02366417 | 188.8428
35.85 | 0.2419609 | 2.374253 | 0.00114524 | 0.02372166 | 188.937
35.9 | 0.2425285 | 2.375358 | 0.001140403 | 0.0237773 | 189.025
35.95 | 0.2430961 | 2.376226 | 0.001135565 | 0.02383295 | 189.0941
36 | 0.243673 | 2.376621 | 0.00112777 | 0.02388951 | 189.1255
36.05 | 0.2442499 | 2.376384 | 0.001119974 | 0.02394607 | 189.1066
36.1 | 0.2448311 | 2.375989 | 0.001112484 | 0.02400305 | 189.0752
36.15 | 0.2454123 | 2.375989 | 0.001104993 | 0.02406003 | 189.0752
36.2 | 0.2459809 | 2.376147 | 0.001102165 | 0.02411578 | 189.0878
36.25 | 0.2465495 | 2.376621 | 0.001099337 | 0.02417152 | 189.1255
36.3 | 0.2470843 | 2.377095 | 0.001103898 | 0.02422395 | 189.1632
36.35 | 0.2476191 | 2.377805 | 0.001108459 | 0.02427638 | 189.2197
36.4 | 0.2481588 | 2.378437 | 0.001119088 | 0.0243293 | 189.27
36.45 | 0.2486986 | 2.378595 | 0.001129718 | 0.02438222 | 189.2826
36.5 | 0.2492795 | 2.378753 | 0.001143562 | 0.02443917 | 189.2951
36.55 | 0.2498604 | 2.379226 | 0.001157407 | 0.02449612 | 189.3328
36.6 | 0.2504906 | 2.380174 | 0.001173718 | 0.0245579 | 189.4082
36.65 | 0.2511207 | 2.381674 | 0.00119003 | 0.02461968 | 189.5276
36.7 | 0.2517467 | 2.383568 | 0.001201278 | 0.02468105 | 189.6783
36.75 | 0.2523727 | 2.385937 | 0.001212526 | 0.02474242 | 189.8668
36.8 | 0.2529821 | 2.387595 | 0.001217116 | 0.02480217 | 189.9988
36.85 | 0.2535916 | 2.388621 | 0.001221706 | 0.02486192 | 190.0804
36.9 | 0.2542202 | 2.389253 | 0.001228894 | 0.02492355 | 190.1307
36.95 | 0.2548487 | 2.3902 | 0.001236081 | 0.02498517 | 190.2061
37 | 0.2554707 | 2.391463 | 0.001255805 | 0.02504615 | 190.3066
37.05 | 0.2560927 | 2.392568 | 0.00127553 | 0.02510712 | 190.3945
37.1 | 0.2567219 | 2.393832 | 0.001305867 | 0.02516881 | 190.4951
37.15 | 0.2573511 | 2.395568 | 0.001336204 | 0.0252305 | 190.6333
37.2 | 0.2580433 | 2.396989 | 0.001370328 | 0.02529837 | 190.7464
37.25 | 0.2587356 | 2.398174 | 0.001404451 | 0.02536624 | 190.8406
37.3 | 0.2594939 | 2.398963 | 0.001438261 | 0.02544058 | 190.9034
37.35 | 0.2602523 | 2.399989 | 0.00147207 | 0.02551493 | 190.9851
37.4 | 0.2610406 | 2.401174 | 0.001497225 | 0.02559222 | 191.0793
37.45 | 0.2618289 | 2.403226 | 0.001522379 | 0.0256695 | 191.2427
37.5 | 0.2626284 | 2.405279 | 0.001535293 | 0.02574788 | 191.406
37.55 | 0.2634279 | 2.406621 | 0.001548207 | 0.02582626 | 191.5128
37.6 | 0.2642262 | 2.407253 | 0.001549672 | 0.02590453 | 191.5631
37.65 | 0.2650245 | 2.407332 | 0.001551137 | 0.02598279 | 191.5694
37.7 | 0.2658087 | 2.406858 | 0.001542019 | 0.02605968 | 191.5317
37.75 | 0.266593 | 2.406542 | 0.001532901 | 0.02613657 | 191.5065
37.8 | 0.2673876 | 2.406305 | 0.001508693 | 0.02621447 | 191.4877
37.85 | 0.2681822 | 2.406068 | 0.001484484 | 0.02629237 | 191.4688
37.9 | 0.2689554 | 2.406305 | 0.00144747 | 0.02636817 | 191.4877
37.95 | 0.2697285 | 2.406384 | 0.001410455 | 0.02644397 | 191.494
38 | 0.2704488 | 2.407174 | 0.001365962 | 0.02651459 | 191.5568
38.05 | 0.2711691 | 2.407805 | 0.001321468 | 0.02658521 | 191.6071
38.1 | 0.2717938 | 2.408279 | 0.001273178 | 0.02664645 | 191.6447
38.15 | 0.2724185 | 2.409068 | 0.001224888 | 0.0267077 | 191.7076
38.2 | 0.2729956 | 2.409779 | 0.001181245 | 0.02676427 | 191.7641
38.25 | 0.2735727 | 2.410253 | 0.001137603 | 0.02682085 | 191.8018
38.3 | 0.2741279 | 2.409542 | 0.00110458 | 0.02687528 | 191.7453
38.35 | 0.2746831 | 2.408121 | 0.001071557 | 0.02692971 | 191.6322
38.4 | 0.275211 | 2.405753 | 0.001045573 | 0.02698147 | 191.4437
38.45 | 0.2757389 | 2.403068 | 0.001019589 | 0.02703323 | 191.2301
38.5 | 0.276248 | 2.400937 | 0.0009933824 | 0.02708314 | 191.0605
38.55 | 0.2767571 | 2.399279 | 0.0009671755 | 0.02713305 | 190.9286
38.6 | 0.2772565 | 2.398332 | 0.000944078 | 0.02718201 | 190.8532
38.65 | 0.2777559 | 2.398174 | 0.0009209804 | 0.02723097 | 190.8406
38.7 | 0.2782004 | 2.398568 | 0.0009037908 | 0.02727455 | 190.872
38.75 | 0.2786449 | 2.399358 | 0.0008866013 | 0.02731812 | 190.9348
38.8 | 0.2790558 | 2.401253 | 0.0008754552 | 0.02735841 | 191.0856
38.85 | 0.2794667 | 2.403147 | 0.0008643091 | 0.02739869 | 191.2364
38.9 | 0.2799015 | 2.405911 | 0.0008611846 | 0.02744133 | 191.4563
38.95 | 0.2803364 | 2.408437 | 0.0008580602 | 0.02748396 | 191.6573
39 | 0.2807797 | 2.410647 | 0.0008624055 | 0.02752742 | 191.8332
39.05 | 0.2812229 | 2.412226 | 0.0008667507 | 0.02757088 | 191.9589
39.1 | 0.2816665 | 2.413332 | 0.0008731524 | 0.02761437 | 192.0468
39.15 | 0.2821101 | 2.415068 | 0.0008795542 | 0.02765786 | 192.185
39.2 | 0.2825696 | 2.416726 | 0.0008846137 | 0.0277029 | 192.317
39.25 | 0.283029 | 2.4187 | 0.0008896732 | 0.02774794 | 192.474
39.3 | 0.2834796 | 2.421068 | 0.0008964449 | 0.02779212 | 192.6625
39.35 | 0.2839302 | 2.423674 | 0.0009032166 | 0.02783629 | 192.8698
39.4 | 0.2843862 | 2.426279 | 0.0009113947 | 0.027881 | 193.0771
39.45 | 0.2848421 | 2.428963 | 0.0009195728 | 0.0279257 | 193.2907
39.5 | 0.2853144 | 2.431963 | 0.0009286671 | 0.027972 | 193.5295
39.55 | 0.2857866 | 2.434332 | 0.0009377614 | 0.02801829 | 193.718
39.6 | 0.2862764 | 2.435279 | 0.000948729 | 0.02806631 | 193.7933
39.65 | 0.2867662 | 2.436305 | 0.0009596965 | 0.02811433 | 193.875
39.7 | 0.2872602 | 2.437095 | 0.000969497 | 0.02816276 | 193.9378
39.75 | 0.2877542 | 2.436937 | 0.0009792974 | 0.0282112 | 193.9253
39.8 | 0.28826 | 2.436779 | 0.0009893884 | 0.02826078 | 193.9127
39.85 | 0.2887658 | 2.435674 | 0.0009994795 | 0.02831037 | 193.8248
39.9 | 0.2892803 | 2.434332 | 0.001011831 | 0.02836082 | 193.718
39.95 | 0.2897949 | 2.432832 | 0.001024183 | 0.02841126 | 193.5986
40 | 0.2903106 | 2.431805 | 0.001038273 | 0.02846182 | 193.5169
40.05 | 0.2908263 | 2.430937 | 0.001052362 | 0.02851239 | 193.4478
40.1 | 0.2913705 | 2.430305 | 0.001064162 | 0.02856574 | 193.3975
40.15 | 0.2919147 | 2.430147 | 0.001075962 | 0.02861909 | 193.385
40.2 | 0.2924853 | 2.4307 | 0.001084467 | 0.02867503 | 193.429
40.25 | 0.2930559 | 2.431568 | 0.001092972 | 0.02873097 | 193.4981
40.3 | 0.293631 | 2.432989 | 0.001099547 | 0.02878735 | 193.6112
40.35 | 0.294206 | 2.4352 | 0.001106123 | 0.02884373 | 193.7871
40.4 | 0.2947655 | 2.437489 | 0.001110552 | 0.02889858 | 193.9692
40.45 | 0.295325 | 2.438911 | 0.001114981 | 0.02895343 | 194.0823
40.5 | 0.295881 | 2.440253 | 0.001120319 | 0.02900794 | 194.1891
40.55 | 0.2964371 | 2.441832 | 0.001125656 | 0.02906246 | 194.3148
40.6 | 0.2970112 | 2.442779 | 0.001133665 | 0.02911875 | 194.3902
40.65 | 0.2975853 | 2.443568 | 0.001141674 | 0.02917503 | 194.453
40.7 | 0.2981757 | 2.444595 | 0.001153255 | 0.02923291 | 194.5347
40.75 | 0.298766 | 2.4457 | 0.001164837 | 0.02929078 | 194.6226
40.8 | 0.2993724 | 2.446884 | 0.001180696 | 0.02935023 | 194.7169
40.85 | 0.2999787 | 2.448305 | 0.001196555 | 0.02940968 | 194.8299
40.9 | 0.3005873 | 2.450042 | 0.001215687 | 0.02946935 | 194.9682
40.95 | 0.3011959 | 2.452095 | 0.00123482 | 0.02952901 | 195.1315
41 | 0.3018199 | 2.453832 | 0.001257777 | 0.02959019 | 195.2697
41.05 | 0.3024439 | 2.454542 | 0.001280733 | 0.02965136 | 195.3263
41.1 | 0.3031116 | 2.454779 | 0.001303346 | 0.02971682 | 195.3451
41.15 | 0.3037793 | 2.454858 | 0.001325959 | 0.02978228 | 195.3514
41.2 | 0.3044781 | 2.455332 | 0.001347507 | 0.02985079 | 195.3891
41.25 | 0.3051769 | 2.455647 | 0.001369055 | 0.02991931 | 195.4142
41.3 | 0.3059045 | 2.455411 | 0.0013805 | 0.02999063 | 195.3954
41.35 | 0.306632 | 2.455174 | 0.001391944 | 0.03006196 | 195.3765
41.4 | 0.3073494 | 2.455489 | 0.001387148 | 0.03013229 | 195.4016
41.45 | 0.3080668 | 2.455805 | 0.001382351 | 0.03020263 | 195.4268
41.5 | 0.3087983 | 2.456358 | 0.001366194 | 0.03027434 | 195.4708
41.55 | 0.3095298 | 2.456595 | 0.001350037 | 0.03034606 | 195.4896
41.6 | 0.310214 | 2.457147 | 0.001325712 | 0.03041314 | 195.5336
41.65 | 0.3108982 | 2.457463 | 0.001301387 | 0.03048022 | 195.5587
41.7 | 0.3115287 | 2.4577 | 0.001275535 | 0.03054203 | 195.5776
41.75 | 0.3121591 | 2.458253 | 0.001249683 | 0.03060384 | 195.6215
41.8 | 0.3127799 | 2.458411 | 0.001224721 | 0.0306647 | 195.6341
41.85 | 0.3134007 | 2.458647 | 0.00119976 | 0.03072556 | 195.6529
41.9 | 0.3139948 | 2.458805 | 0.001184132 | 0.0307838 | 195.6655
41.95 | 0.3145888 | 2.458726 | 0.001168504 | 0.03084204 | 195.6592
42 | 0.3151729 | 2.459358 | 0.001169302 | 0.0308993 | 195.7095
42.05 | 0.3157569 | 2.460858 | 0.0011701 | 0.03095656 | 195.8288
42.1 | 0.3163297 | 2.462595 | 0.001189531 | 0.03101272 | 195.9671
42.15 | 0.3169025 | 2.463858 | 0.001208961 | 0.03106887 | 196.0676
42.2 | 0.3174886 | 2.464174 | 0.00124388 | 0.03112633 | 196.0927
42.25 | 0.3180747 | 2.463937 | 0.001278798 | 0.0311838 | 196.0739
42.3 | 0.318743 | 2.4637 | 0.001318338 | 0.03124931 | 196.055
42.35 | 0.3194113 | 2.463779 | 0.001357878 | 0.03131483 | 196.0613
42.4 | 0.3201669 | 2.464411 | 0.001395552 | 0.03138891 | 196.1116
42.45 | 0.3209225 | 2.465358 | 0.001433226 | 0.03146299 | 196.1869
42.5 | 0.3217027 | 2.467174 | 0.001462733 | 0.03153948 | 196.3314
42.55 | 0.322483 | 2.468911 | 0.001492241 | 0.03161598 | 196.4697
42.6 | 0.3232487 | 2.471042 | 0.001513659 | 0.03169105 | 196.6393
42.65 | 0.3240143 | 2.472542 | 0.001535077 | 0.03176611 | 196.7586
42.7 | 0.3247887 | 2.473647 | 0.001550364 | 0.03184203 | 196.8466
42.75 | 0.3255631 | 2.474516 | 0.001565651 | 0.03191795 | 196.9157
42.8 | 0.3263561 | 2.475147 | 0.001583061 | 0.03199569 | 196.966
42.85 | 0.327149 | 2.475226 | 0.001600472 | 0.03207343 | 196.9723
42.9 | 0.3279982 | 2.475779 | 0.001619521 | 0.03215669 | 197.0162
42.95 | 0.3288475 | 2.476253 | 0.001638571 | 0.03223995 | 197.0539
43 | 0.3296935 | 2.476568 | 0.001651922 | 0.0323229 | 197.0791
43.05 | 0.3305396 | 2.476805 | 0.001665273 | 0.03240584 | 197.0979
43.1 | 0.3314071 | 2.477516 | 0.001671112 | 0.03249089 | 197.1544
43.15 | 0.3322745 | 2.478542 | 0.001676951 | 0.03257593 | 197.2361
43.2 | 0.3331418 | 2.480042 | 0.001673897 | 0.03266096 | 197.3555
43.25 | 0.3340091 | 2.480279 | 0.001670843 | 0.03274599 | 197.3743
43.3 | 0.3348549 | 2.480358 | 0.00166595 | 0.03282892 | 197.3806
43.35 | 0.3357008 | 2.480121 | 0.001661057 | 0.03291184 | 197.3618
43.4 | 0.3365445 | 2.479963 | 0.001654107 | 0.03299456 | 197.3492
43.45 | 0.3373882 | 2.479411 | 0.001647157 | 0.03307727 | 197.3052
43.5 | 0.3382171 | 2.478542 | 0.00163289 | 0.03315854 | 197.2361
43.55 | 0.3390461 | 2.477121 | 0.001618623 | 0.03323981 | 197.123
43.6 | 0.3398791 | 2.475937 | 0.00159288 | 0.03332148 | 197.0288
43.65 | 0.3407121 | 2.475463 | 0.001567138 | 0.03340315 | 196.9911
43.7 | 0.3415419 | 2.475621 | 0.001529113 | 0.0334845 | 197.0037
43.75 | 0.3423717 | 2.475858 | 0.001491088 | 0.03356585 | 197.0225
43.8 | 0.3431174 | 2.476568 | 0.001446846 | 0.03363896 | 197.0791
43.85 | 0.3438631 | 2.477358 | 0.001402605 | 0.03371207 | 197.1419
43.9 | 0.344529 | 2.478463 | 0.001355064 | 0.03377735 | 197.2298
43.95 | 0.3451948 | 2.479647 | 0.001307523 | 0.03384263 | 197.3241
44 | 0.3458143 | 2.480358 | 0.001265167 | 0.03390337 | 197.3806
44.05 | 0.3464339 | 2.480279 | 0.00122281 | 0.0339641 | 197.3743
44.1 | 0.3470386 | 2.480753 | 0.00118887 | 0.03402339 | 197.412
44.15 | 0.3476433 | 2.480989 | 0.00115493 | 0.03408268 | 197.4309
44.2 | 0.3482159 | 2.482016 | 0.001130504 | 0.03413881 | 197.5125
44.25 | 0.3487884 | 2.482174 | 0.001106078 | 0.03419494 | 197.5251
44.3 | 0.3493508 | 2.482568 | 0.001089657 | 0.03425008 | 197.5565
44.35 | 0.3499131 | 2.482884 | 0.001073235 | 0.03430521 | 197.5816
44.4 | 0.3504204 | 2.4832 | 0.001065935 | 0.03435494 | 197.6068
44.45 | 0.3509277 | 2.483753 | 0.001058634 | 0.03440467 | 197.6508
44.5 | 0.3514499 | 2.484621 | 0.001072609 | 0.03445588 | 197.7199
44.55 | 0.3519722 | 2.486042 | 0.001086583 | 0.03450708 | 197.8329
44.6 | 0.3525121 | 2.487068 | 0.001135454 | 0.03456001 | 197.9146
44.65 | 0.3530521 | 2.488174 | 0.001184325 | 0.03461295 | 198.0026
44.7 | 0.3536224 | 2.489595 | 0.001196256 | 0.03466886 | 198.1157
44.75 | 0.3541927 | 2.490621 | 0.001208187 | 0.03472478 | 198.1973
44.8 | 0.3548821 | 2.491489 | 0.001183882 | 0.03479236 | 198.2664
44.85 | 0.3555715 | 2.491726 | 0.001159578 | 0.03485995 | 198.2853
44.9 | 0.3564617 | 2.491332 | 0.001105808 | 0.03494722 | 198.2539
44.95 | 0.3573519 | 2.491174 | 0.001052039 | 0.0350345 | 198.2413
45 | 0.3576776 | 2.491726 | 0.0009531839 | 0.03506643 | 198.2853
45.05 | 0.3580034 | 2.492042 | 0.0008543292 | 0.03509837 | 198.3104
45.1 | 0.3583304 | 2.492358 | 0.0007554745 | 0.03513043 | 198.3355
45.15 | 0.3586575 | 2.492279 | 0.0006566199 | 0.0351625 | 198.3293
45.2 | 0.3589689 | 2.491805 | 0.0005577652 | 0.03519303 | 198.2916
45.25 | 0.3592804 | 2.489832 | 0.0004589105 | 0.03522356 | 198.1345