## Tabelle1
8 | 9 | 10 | 11 | 15 | 16
X | X | X | X | X | X
Zeit | Länge | Kraft | Dehnrate | Dehnung | Spannung
offset | DL+ | F+ | de/dt | e-technisch+ | s-technisch+
[s] | [mm] | [kN] | [-/s] | [-] | [MPa]
0 | 0.0003575076 | 0.004063636 | 0 | 3.56133e-05 | 0.3154387
0.05 | 0.000377091 | 0.004881818 | 0 | 3.75641e-05 | 0.3789498
0.1 | 0.0003966743 | 0.0057 | 0 | 3.95149e-05 | 0.4424609
0.15 | 0.0004162576 | 0.007063636 | 0 | 4.146571e-05 | 0.5483128
0.2 | 0.000435841 | 0.008972727 | 0 | 4.341651e-05 | 0.6965055
0.25 | 0.0004465076 | 0.01210909 | 0 | 4.447907e-05 | 0.9399648
0.3 | 0.0004571743 | 0.01510909 | 0 | 4.554164e-05 | 1.172839
0.35 | 0.000467841 | 0.01742727 | 0 | 4.66042e-05 | 1.352787
0.4 | 0.0004785076 | 0.02124545 | 0 | 4.766677e-05 | 1.649173
0.45 | 0.0004930743 | 0.02506364 | 0 | 4.911784e-05 | 1.945558
0.5 | 0.000507641 | 0.02983636 | 0 | 5.05689e-05 | 2.31604
0.55 | 0.0005222076 | 0.03529091 | 0 | 5.201997e-05 | 2.739447
0.6 | 0.0005367743 | 0.04101818 | 0 | 5.347103e-05 | 3.184025
0.65 | 0.0005500576 | 0.04729091 | 0 | 5.479426e-05 | 3.670944
0.7 | 0.000563341 | 0.05506364 | 0 | 5.611748e-05 | 4.2743
0.75 | 0.0005766243 | 0.06447273 | 0 | 5.744071e-05 | 5.004678
0.8 | 0.0005899076 | 0.07115455 | 0 | 5.876394e-05 | 5.523352
0.85 | 0.0006101243 | 0.07742727 | 0 | 6.077783e-05 | 6.010271
0.9 | 0.000630341 | 0.08506364 | 0 | 6.279172e-05 | 6.603041
0.95 | 0.0006505576 | 0.0912 | 0 | 6.480561e-05 | 7.079375
1 | 0.0006707743 | 0.09815455 | 0 | 6.681951e-05 | 7.61922
1.05 | 0.0007058743 | 0.1055182 | 0 | 7.031601e-05 | 8.19082
1.1 | 0.0007409743 | 0.1134273 | 0 | 7.381251e-05 | 8.804761
1.15 | 0.0007760743 | 0.1209273 | 0 | 7.730902e-05 | 9.386946
1.2 | 0.0008111743 | 0.1277455 | 0 | 8.080552e-05 | 9.916206
1.25 | 0.000850241 | 0.1338818 | 0 | 8.469717e-05 | 10.39254
1.3 | 0.0008893076 | 0.1381091 | 0 | 8.858881e-05 | 10.72068
1.35 | 0.0009283743 | 0.1453364 | 0 | 9.248046e-05 | 11.2817
1.4 | 0.000967441 | 0.1540636 | 0 | 9.63721e-05 | 11.95915
1.45 | 0.001013408 | 0.1629273 | 0 | 0.0001009511 | 12.64718
1.5 | 0.001059374 | 0.1730182 | 0 | 0.0001055301 | 13.43049
1.55 | 0.001105341 | 0.1814727 | 0 | 0.0001101091 | 14.08677
1.6 | 0.001151308 | 0.1887 | 0 | 0.0001146881 | 14.64779
1.65 | 0.001205124 | 0.1970182 | 0 | 0.000120049 | 15.29348
1.7 | 0.001258941 | 0.2067 | 0 | 0.00012541 | 16.04503
1.75 | 0.001312758 | 0.2169273 | 0 | 0.000130771 | 16.83892
1.8 | 0.001366574 | 0.2267455 | 0 | 0.000136132 | 17.60105
1.85 | 0.001424291 | 0.2372455 | 0 | 0.0001418814 | 18.41611
1.9 | 0.001482008 | 0.2470636 | 0 | 0.0001476309 | 19.17825
1.95 | 0.001539724 | 0.2578364 | 0 | 0.0001533804 | 20.01448
2 | 0.001597441 | 0.2688818 | 0 | 0.0001591299 | 20.87188
2.05 | 0.001663674 | 0.2791091 | 0 | 0.0001657277 | 21.66577
2.1 | 0.001729908 | 0.2912455 | 0 | 0.0001723256 | 22.60785
2.15 | 0.001796141 | 0.3029727 | 0 | 0.0001789235 | 23.51817
2.2 | 0.001862374 | 0.3142909 | 0 | 0.0001855213 | 24.39675
2.25 | 0.001934208 | 0.3254727 | 0 | 0.000192677 | 25.26473
2.3 | 0.002006041 | 0.3362455 | 0 | 0.0001998327 | 26.10096
2.35 | 0.002077874 | 0.3478364 | 0 | 0.0002069885 | 27.0007
2.4 | 0.002149708 | 0.3575182 | 0 | 0.0002141442 | 27.75225
2.45 | 0.002219241 | 0.3667909 | 0 | 0.0002210708 | 28.47204
2.5 | 0.002288774 | 0.3755182 | 0 | 0.0002279974 | 29.1495
2.55 | 0.002358308 | 0.3856091 | 0 | 0.000234924 | 29.9328
2.6 | 0.002427841 | 0.3959727 | 0 | 0.0002418506 | 30.73727
2.65 | 0.002500458 | 0.4071545 | 0 | 0.0002490843 | 31.60526
2.7 | 0.002573074 | 0.4203818 | 0 | 0.000256318 | 32.63202
2.75 | 0.002645691 | 0.4322455 | 0 | 0.0002635518 | 33.55293
2.8 | 0.002718308 | 0.4454727 | 0 | 0.0002707855 | 34.5797
2.85 | 0.002816941 | 0.4591091 | 0 | 0.0002806109 | 35.63822
2.9 | 0.002915574 | 0.4704273 | 0 | 0.0002904363 | 36.51679
2.95 | 0.003014208 | 0.4839273 | 0 | 0.0003002618 | 37.56472
3 | 0.003112841 | 0.4992 | 0 | 0.0003100872 | 38.75026
3.05 | 0.003216391 | 0.5133818 | 0 | 0.0003204023 | 39.85112
3.1 | 0.003319941 | 0.5262 | 0 | 0.0003307175 | 40.84613
3.15 | 0.003423491 | 0.5382 | 0 | 0.0003410327 | 41.77763
3.2 | 0.003527041 | 0.5495182 | 0 | 0.0003513479 | 42.6562
3.25 | 0.003656991 | 0.5590636 | 0 | 0.0003642929 | 43.39716
3.3 | 0.003786941 | 0.5694273 | 0 | 0.000377238 | 44.20164
3.35 | 0.003916891 | 0.5788364 | 0 | 0.000390183 | 44.93201
3.4 | 0.004046841 | 0.5883818 | 0 | 0.000403128 | 45.67298
3.45 | 0.004188908 | 0.6003818 | 0 | 0.0004172801 | 46.60447
3.5 | 0.004330974 | 0.6130636 | 0 | 0.0004314321 | 47.5889
3.55 | 0.004473041 | 0.6246545 | 0 | 0.0004455841 | 48.48864
3.6 | 0.004615108 | 0.6362455 | 0 | 0.0004597362 | 49.38838
3.65 | 0.004785241 | 0.6471545 | 0 | 0.0004766841 | 50.23519
3.7 | 0.004955374 | 0.6603818 | 0 | 0.000493632 | 51.26196
3.75 | 0.005125508 | 0.6727909 | 0 | 0.0005105799 | 52.22521
3.8 | 0.005295641 | 0.6858818 | 0 | 0.0005275278 | 53.24139
3.85 | 0.005478641 | 0.6977455 | 0 | 0.0005457575 | 54.1623
3.9 | 0.005661641 | 0.7089273 | 0 | 0.0005639871 | 55.03028
3.95 | 0.005844641 | 0.7206545 | 0 | 0.0005822167 | 55.94061
4 | 0.006027641 | 0.7330636 | 0 | 0.0006004464 | 56.90386
4.05 | 0.006224174 | 0.7446545 | 0 | 0.0006200241 | 57.8036
4.1 | 0.006420708 | 0.7565182 | 0 | 0.0006396019 | 58.72452
4.15 | 0.006617241 | 0.7693364 | 0 | 0.0006591797 | 59.71952
4.2 | 0.006813774 | 0.7822909 | 0 | 0.0006787574 | 60.72512
4.25 | 0.007029808 | 0.7925182 | 0 | 0.0007002777 | 61.51901
4.3 | 0.007245841 | 0.8035636 | 0 | 0.000721798 | 62.37641
4.35 | 0.007461874 | 0.8147455 | 0 | 0.0007433182 | 63.24439
4.4 | 0.007677908 | 0.8268818 | 0 | 0.0007648385 | 64.18647
4.45 | 0.007919324 | 0.8382 | 0 | 0.0007888873 | 65.06504
4.5 | 0.008160741 | 0.8508818 | 0 | 0.0008129362 | 66.04947
4.55 | 0.008402158 | 0.8615182 | 0 | 0.000836985 | 66.87511
4.6 | 0.008643574 | 0.8705182 | 0 | 0.0008610338 | 67.57373
4.65 | 0.008884208 | 0.8787 | 0 | 0.0008850046 | 68.20885
4.7 | 0.009124841 | 0.8875636 | 0 | 0.0009089755 | 68.89688
4.75 | 0.009365474 | 0.8969727 | 0 | 0.0009329463 | 69.62726
4.8 | 0.009606108 | 0.9084273 | 0 | 0.0009569171 | 70.51642
4.85 | 0.009871808 | 0.9194727 | 0 | 0.0009833849 | 71.37382
4.9 | 0.01013751 | 0.9313364 | 0 | 0.001009853 | 72.29473
4.95 | 0.01040321 | 0.9422455 | 0 | 0.001036321 | 73.14154
5 | 0.01066891 | 0.9537 | 0 | 0.001062788 | 74.0307
5.05 | 0.01095587 | 0.9632455 | 0 | 0.001091375 | 74.77166
5.1 | 0.01124284 | 0.9736091 | 0 | 0.001119961 | 75.57614
5.15 | 0.01152981 | 0.9867 | 0 | 0.001148547 | 76.59232
5.2 | 0.01181677 | 0.9993818 | 0 | 0.001177134 | 77.57674
5.25 | 0.01212962 | 1.010564 | 0 | 0.001208298 | 78.44472
5.3 | 0.01244247 | 1.0212 | 0 | 0.001239463 | 79.27037
5.35 | 0.01275532 | 1.031291 | 0 | 0.001270628 | 80.05367
5.4 | 0.01306817 | 1.041791 | 0 | 0.001301793 | 80.86873
5.45 | 0.01340812 | 1.051473 | 0 | 0.001335657 | 81.62028
5.5 | 0.01374807 | 1.060882 | 0 | 0.001369521 | 82.35066
5.55 | 0.01408802 | 1.071109 | 0 | 0.001403385 | 83.14455
5.6 | 0.01442797 | 1.081882 | 0 | 0.00143725 | 83.98078
5.65 | 0.01479859 | 1.092382 | 0 | 0.001474169 | 84.79584
5.7 | 0.01516921 | 1.1007 | 0 | 0.001511088 | 85.44153
5.75 | 0.01553982 | 1.110655 | 0 | 0.001548007 | 86.21425
5.8 | 0.01591044 | 1.120064 | 0 | 0.001584926 | 86.94463
5.85 | 0.01629461 | 1.129336 | 0 | 0.001623195 | 87.66442
5.9 | 0.01667877 | 1.1382 | 0 | 0.001661464 | 88.35246
5.95 | 0.01706294 | 1.1472 | 0 | 0.001699733 | 89.05108
6 | 0.01744711 | 1.154973 | 0 | 0.001738002 | 89.65444
6.05 | 0.01784874 | 1.162882 | 0 | 0.001778011 | 90.26838
6.1 | 0.01825037 | 1.170518 | 0 | 0.00181802 | 90.86115
6.15 | 0.01865201 | 1.178427 | 0 | 0.001858029 | 91.47509
6.2 | 0.01905364 | 1.185655 | 0 | 0.001898038 | 92.03611
6.25 | 0.01946454 | 1.193018 | 0 | 0.00193897 | 92.60771
6.3 | 0.01987544 | 1.199155 | 0 | 0.001979902 | 93.08404
6.35 | 0.02028634 | 1.207336 | 0 | 0.002020834 | 93.71915
6.4 | 0.02069724 | 1.215791 | 0 | 0.002061766 | 94.37543
6.45 | 0.02113677 | 1.224245 | 0 | 0.00210555 | 95.03172
6.5 | 0.02157631 | 1.231745 | 0 | 0.002149334 | 95.6139
6.55 | 0.02201584 | 1.238973 | 0 | 0.002193119 | 96.17492
6.6 | 0.02245537 | 1.247291 | 0 | 0.002236903 | 96.82061
6.65 | 0.02288017 | 1.255336 | 0 | 0.00227922 | 97.44514
6.7 | 0.02330497 | 1.263518 | 0 | 0.002321536 | 98.08025
6.75 | 0.02372977 | 1.271291 | 0 | 0.002363853 | 98.68361
6.8 | 0.02415457 | 1.279064 | 0 | 0.00240617 | 99.28696
6.85 | 0.02461722 | 1.287382 | 0 | 0.002452257 | 99.93266
6.9 | 0.02507987 | 1.294473 | 0 | 0.002498344 | 100.4831
6.95 | 0.02554252 | 1.301427 | 0 | 0.002544431 | 101.0229
7 | 0.02600517 | 1.309473 | 0 | 0.002590518 | 101.6475
7.05 | 0.02647082 | 1.316836 | 0 | 0.002636904 | 102.2191
7.1 | 0.02693647 | 1.325018 | 0 | 0.00268329 | 102.8542
7.15 | 0.02740212 | 1.332927 | 0 | 0.002729676 | 103.4681
7.2 | 0.02786777 | 1.339882 | 0 | 0.002776062 | 104.008
7.25 | 0.02831982 | 1.345882 | 0 | 0.002821093 | 104.4737
7.3 | 0.02877187 | 1.352973 | 0 | 0.002866124 | 105.0241
7.35 | 0.02922392 | 1.360609 | 0 | 0.002911155 | 105.6169
7.4 | 0.02967597 | 1.367427 | 0 | 0.002956187 | 106.1462
7.45 | 0.03011381 | 1.374518 | 0 | 0.002999802 | 106.6966
7.5 | 0.03055164 | 1.3812 | 0 | 0.003043417 | 107.2153
7.55 | 0.03098947 | 1.387064 | 0 | 0.003087031 | 107.6704
7.6 | 0.03142731 | 1.394155 | 0 | 0.003130646 | 108.2209
7.65 | 0.03190397 | 1.401791 | 0 | 0.00317813 | 108.8136
7.7 | 0.03238064 | 1.4082 | 0 | 0.003225613 | 109.3111
7.75 | 0.03285731 | 1.414882 | 0 | 0.003273097 | 109.8298
7.8 | 0.03333397 | 1.421155 | 0 | 0.00332058 | 110.3167
7.85 | 0.03383714 | 1.426882 | 0 | 0.003370703 | 110.7613
7.9 | 0.03434031 | 1.4322 | 0 | 0.003420826 | 111.1741
7.95 | 0.03484347 | 1.438609 | 0 | 0.00347095 | 111.6716
8 | 0.03534664 | 1.445427 | 0 | 0.003521073 | 112.2009
8.05 | 0.03583891 | 1.452927 | 0 | 0.00357011 | 112.7831
8.1 | 0.03633117 | 1.4607 | 0 | 0.003619148 | 113.3864
8.15 | 0.03682344 | 1.467245 | 0 | 0.003668185 | 113.8945
8.2 | 0.03731571 | 1.472973 | 0 | 0.003717222 | 114.3391
8.25 | 0.03779304 | 1.479927 | 0 | 0.003764772 | 114.8789
8.3 | 0.03827037 | 1.487155 | 0 | 0.003812322 | 115.44
8.35 | 0.03874771 | 1.494245 | 0 | 0.003859872 | 115.9904
8.4 | 0.03922504 | 1.4997 | 0 | 0.003907421 | 116.4138
8.45 | 0.03971336 | 1.505973 | 0 | 0.003956065 | 116.9007
8.5 | 0.04020167 | 1.510473 | 0 | 0.004004709 | 117.25
8.55 | 0.04068999 | 1.514836 | 0 | 0.004053353 | 117.5888
8.6 | 0.04117831 | 1.519882 | 0 | 0.004101997 | 117.9804
8.65 | 0.04165154 | 1.523155 | 0 | 0.004149138 | 118.2345
8.7 | 0.04212477 | 1.527655 | 0 | 0.00419628 | 118.5838
8.75 | 0.04259801 | 1.532155 | 0 | 0.004243421 | 118.9331
8.8 | 0.04307124 | 1.537609 | 0 | 0.004290563 | 119.3565
8.85 | 0.04355456 | 1.542109 | 0 | 0.004338708 | 119.7058
8.9 | 0.04403787 | 1.546473 | 0 | 0.004386854 | 120.0445
8.95 | 0.04452119 | 1.5537 | 0 | 0.004435 | 120.6055
9 | 0.04500451 | 1.560791 | 0 | 0.004483146 | 121.156
9.05 | 0.04552921 | 1.568836 | 0 | 0.004535414 | 121.7805
9.1 | 0.04605391 | 1.575791 | 0 | 0.004587682 | 122.3203
9.15 | 0.04657861 | 1.581382 | 0 | 0.004639951 | 122.7543
9.2 | 0.04710331 | 1.586018 | 0 | 0.004692219 | 123.1142
9.25 | 0.04762981 | 1.591473 | 0 | 0.004744666 | 123.5376
9.3 | 0.04815631 | 1.597745 | 0 | 0.004797114 | 124.0246
9.35 | 0.04868281 | 1.602382 | 0 | 0.004849561 | 124.3844
9.4 | 0.04920931 | 1.607564 | 0 | 0.004902009 | 124.7867
9.45 | 0.04970592 | 1.613973 | 0 | 0.00495148 | 125.2842
9.5 | 0.05020254 | 1.618609 | 0 | 0.00500095 | 125.6441
9.55 | 0.05069916 | 1.623927 | 0 | 0.005050421 | 126.0569
9.6 | 0.05119577 | 1.627745 | 0 | 0.005099892 | 126.3533
9.65 | 0.05172024 | 1.631155 | 0 | 0.005152137 | 126.6179
9.7 | 0.05224471 | 1.636336 | 0 | 0.005204382 | 127.0202
9.75 | 0.05276917 | 1.642745 | 0 | 0.005256627 | 127.5177
9.8 | 0.05329364 | 1.648336 | 0 | 0.005308872 | 127.9517
9.85 | 0.05379341 | 1.653245 | 0 | 0.005358656 | 128.3327
9.9 | 0.05429317 | 1.656927 | 0 | 0.005408441 | 128.6185
9.95 | 0.05479294 | 1.660882 | 0 | 0.005458225 | 128.9255
10 | 0.05529271 | 1.663745 | 0 | 0.00550801 | 129.1478
10.05 | 0.05578557 | 1.6677 | 0 | 0.005557107 | 129.4548
10.1 | 0.05627844 | 1.671655 | 0 | 0.005606204 | 129.7617
10.15 | 0.05677131 | 1.677382 | 0 | 0.005655301 | 130.2063
10.2 | 0.05726417 | 1.682291 | 0 | 0.005704398 | 130.5874
10.25 | 0.05780137 | 1.686382 | 0 | 0.005757912 | 130.9049
10.3 | 0.05833857 | 1.691427 | 0 | 0.005811425 | 131.2966
10.35 | 0.05887577 | 1.695109 | 0 | 0.005864939 | 131.5824
10.4 | 0.05941297 | 1.699882 | 0 | 0.005918452 | 131.9529
10.45 | 0.05996996 | 1.704245 | 0 | 0.005973936 | 132.2916
10.5 | 0.06052694 | 1.708473 | 0 | 0.006029421 | 132.6197
10.55 | 0.06108392 | 1.713518 | 0 | 0.006084905 | 133.0114
10.6 | 0.06164091 | 1.717473 | 0 | 0.006140389 | 133.3183
10.65 | 0.06217879 | 1.719245 | 0 | 0.00619397 | 133.456
10.7 | 0.06271667 | 1.720745 | 0 | 0.006247552 | 133.5724
10.75 | 0.06325456 | 1.7247 | 0 | 0.006301133 | 133.8794
10.8 | 0.06379244 | 1.727973 | 0 | 0.006354715 | 134.1334
10.85 | 0.06431406 | 1.732473 | 0 | 0.006406676 | 134.4827
10.9 | 0.06483567 | 1.737109 | 0 | 0.006458637 | 134.8426
10.95 | 0.06535729 | 1.740518 | 0 | 0.006510598 | 135.1072
11 | 0.06587891 | 1.745291 | 0 | 0.006562559 | 135.4777
11.05 | 0.06641569 | 1.749245 | 0 | 0.006616031 | 135.7847
11.1 | 0.06695247 | 1.752518 | 0 | 0.006669503 | 136.0387
11.15 | 0.06748926 | 1.755245 | 0 | 0.006722975 | 136.2504
11.2 | 0.06802604 | 1.760155 | 0 | 0.006776447 | 136.6315
11.25 | 0.06857352 | 1.764927 | 0 | 0.006830985 | 137.002
11.3 | 0.06912101 | 1.768473 | 0 | 0.006885523 | 137.2772
11.35 | 0.06966849 | 1.773109 | 0 | 0.00694006 | 137.6371
11.4 | 0.07021597 | 1.775836 | 0 | 0.006994598 | 137.8488
11.45 | 0.07076207 | 1.779109 | 0 | 0.007048998 | 138.1029
11.5 | 0.07130817 | 1.781973 | 0 | 0.007103398 | 138.3251
11.55 | 0.07185427 | 1.785382 | 0 | 0.007157798 | 138.5898
11.6 | 0.07240037 | 1.788791 | 0 | 0.007212198 | 138.8544
11.65 | 0.07295652 | 1.793291 | 0 | 0.007267599 | 139.2037
11.7 | 0.07351267 | 1.798336 | 0 | 0.007323001 | 139.5954
11.75 | 0.07406882 | 1.802836 | 0 | 0.007378402 | 139.9447
11.8 | 0.07462497 | 1.807064 | 0 | 0.007433803 | 140.2728
11.85 | 0.07517071 | 1.811564 | 0 | 0.007488166 | 140.6221
11.9 | 0.07571644 | 1.813336 | 0 | 0.00754253 | 140.7597
11.95 | 0.07626217 | 1.8162 | 0 | 0.007596893 | 140.982
12 | 0.07680791 | 1.8177 | 0 | 0.007651257 | 141.0985
12.05 | 0.07732126 | 1.820836 | 0 | 0.007702395 | 141.3419
12.1 | 0.07783461 | 1.825336 | 0 | 0.007753532 | 141.6912
12.15 | 0.07834796 | 1.829018 | 0 | 0.00780467 | 141.977
12.2 | 0.07886131 | 1.832291 | 0 | 0.007855807 | 142.2311
12.25 | 0.07936909 | 1.836518 | 0 | 0.00790639 | 142.5592
12.3 | 0.07987687 | 1.839518 | 0 | 0.007956974 | 142.7921
12.35 | 0.08038466 | 1.842109 | 0 | 0.008007557 | 142.9932
12.4 | 0.08089244 | 1.845109 | 0 | 0.00805814 | 143.2261
12.45 | 0.08141976 | 1.849336 | 0 | 0.008110669 | 143.5542
12.5 | 0.08194707 | 1.852882 | 0 | 0.008163197 | 143.8294
12.55 | 0.08247439 | 1.857245 | 0 | 0.008215726 | 144.1682
12.6 | 0.08300171 | 1.861745 | 0 | 0.008268255 | 144.5175
12.65 | 0.08352064 | 1.865018 | 0 | 0.008319949 | 144.7715
12.7 | 0.08403957 | 1.8687 | 0 | 0.008371643 | 145.0573
12.75 | 0.08455851 | 1.872382 | 0 | 0.008423337 | 145.3431
12.8 | 0.08507744 | 1.874427 | 0 | 0.00847503 | 145.5019
12.85 | 0.08560302 | 1.875791 | 0 | 0.008527387 | 145.6078
12.9 | 0.08612861 | 1.879609 | 0 | 0.008579743 | 145.9041
12.95 | 0.08665419 | 1.882473 | 0 | 0.008632099 | 146.1264
13 | 0.08717977 | 1.886018 | 0 | 0.008684455 | 146.4016
13.05 | 0.08772487 | 1.889018 | 0 | 0.008738756 | 146.6345
13.1 | 0.08826997 | 1.892564 | 0 | 0.008793056 | 146.9097
13.15 | 0.08881507 | 1.895564 | 0 | 0.008847357 | 147.1426
13.2 | 0.08936017 | 1.897882 | 0 | 0.008901657 | 147.3226
13.25 | 0.08990464 | 1.901836 | 0 | 0.008955894 | 147.6295
13.3 | 0.09044911 | 1.903882 | 0 | 0.009010132 | 147.7883
13.35 | 0.09099357 | 1.907836 | 0 | 0.009064369 | 148.0953
13.4 | 0.09153804 | 1.911927 | 0 | 0.009118606 | 148.4128
13.45 | 0.09207412 | 1.914245 | 0 | 0.009172008 | 148.5928
13.5 | 0.09261021 | 1.917791 | 0 | 0.009225411 | 148.868
13.55 | 0.09314629 | 1.920655 | 0 | 0.009278813 | 149.0903
13.6 | 0.09368237 | 1.922427 | 0 | 0.009332215 | 149.2279
13.65 | 0.09421261 | 1.9257 | 0 | 0.009385035 | 149.4819
13.7 | 0.09474284 | 1.928018 | 0 | 0.009437854 | 149.6619
13.75 | 0.09527307 | 1.931018 | 0 | 0.009490673 | 149.8948
13.8 | 0.09580331 | 1.932655 | 0 | 0.009543493 | 150.0218
13.85 | 0.09633351 | 1.936882 | 0 | 0.009596309 | 150.3499
13.9 | 0.09686371 | 1.940427 | 0 | 0.009649125 | 150.6251
13.95 | 0.09739391 | 1.943836 | 0 | 0.009701941 | 150.8898
14 | 0.09792411 | 1.946427 | 0 | 0.009754757 | 151.0909
14.05 | 0.09846736 | 1.948609 | 0 | 0.009808874 | 151.2602
14.1 | 0.09901061 | 1.9527 | 0 | 0.00986299 | 151.5778
14.15 | 0.09955386 | 1.958291 | 0 | 0.009917106 | 152.0118
14.2 | 0.1000971 | 1.960609 | 0 | 0.009971222 | 152.1917
14.25 | 0.1006602 | 1.963473 | 0 | 0.01002731 | 152.414
14.3 | 0.1012233 | 1.9662 | 0 | 0.01008341 | 152.6257
14.35 | 0.1017864 | 1.969336 | 0 | 0.0101395 | 152.8692
14.4 | 0.1023494 | 1.971791 | 0 | 0.01019559 | 153.0597
14.45 | 0.1029102 | 1.974927 | 0 | 0.01025145 | 153.3032
14.5 | 0.1034709 | 1.979155 | 0 | 0.0103073 | 153.6313
14.55 | 0.1040316 | 1.982836 | 0 | 0.01036316 | 153.9171
14.6 | 0.1045924 | 1.984745 | 0 | 0.01041902 | 154.0653
14.65 | 0.1051535 | 1.986382 | 0 | 0.01047492 | 154.1923
14.7 | 0.1057147 | 1.988973 | 0 | 0.01053082 | 154.3935
14.75 | 0.1062759 | 1.992927 | 0 | 0.01058672 | 154.7004
14.8 | 0.106837 | 1.996336 | 0 | 0.01064262 | 154.9651
14.85 | 0.1074045 | 1.998655 | 0 | 0.01069915 | 155.145
14.9 | 0.1079719 | 2.003155 | 0 | 0.01075567 | 155.4943
14.95 | 0.1085393 | 2.0052 | 0 | 0.0108122 | 155.6531
15 | 0.1091068 | 2.0067 | 0 | 0.01086872 | 155.7695
15.05 | 0.1096725 | 2.008336 | 0 | 0.01092508 | 155.8966
15.1 | 0.1102382 | 2.012291 | 0 | 0.01098143 | 156.2035
15.15 | 0.1108039 | 2.017882 | 0 | 0.01103778 | 156.6375
15.2 | 0.1113696 | 2.021564 | 0 | 0.01109413 | 156.9233
15.25 | 0.1119569 | 2.024564 | 0 | 0.01115264 | 157.1562
15.3 | 0.1125442 | 2.027564 | 0 | 0.01121115 | 157.3891
15.35 | 0.1131316 | 2.030155 | 0 | 0.01126966 | 157.5902
15.4 | 0.1137189 | 2.033973 | 0 | 0.01132816 | 157.8866
15.45 | 0.1143154 | 2.0367 | 0 | 0.01138759 | 158.0983
15.5 | 0.1149119 | 2.039973 | 0 | 0.01144701 | 158.3523
15.55 | 0.1155085 | 2.043655 | 0 | 0.01150643 | 158.6381
15.6 | 0.116105 | 2.046518 | 0 | 0.01156585 | 158.8604
15.65 | 0.116694 | 2.047609 | 0 | 0.01162453 | 158.9451
15.7 | 0.117283 | 2.050064 | 0 | 0.0116832 | 159.1356
15.75 | 0.117872 | 2.052518 | 0 | 0.01174188 | 159.3262
15.8 | 0.118461 | 2.055245 | 0 | 0.01180055 | 159.5379
15.85 | 0.1190626 | 2.0577 | 0 | 0.01186048 | 159.7284
15.9 | 0.1196642 | 2.059745 | 0 | 0.0119204 | 159.8872
15.95 | 0.1202657 | 2.061791 | 0 | 0.01198033 | 160.046
16 | 0.1208673 | 2.063564 | 0 | 0.01204026 | 160.1836
16.05 | 0.1214763 | 2.066155 | 0 | 0.01210092 | 160.3847
16.1 | 0.1220853 | 2.068064 | 0 | 0.01216158 | 160.5329
16.15 | 0.1226943 | 2.070245 | 0 | 0.01222225 | 160.7022
16.2 | 0.1233032 | 2.0742 | 0 | 0.01228291 | 161.0092
16.25 | 0.1238953 | 2.077336 | 0 | 0.01234189 | 161.2527
16.3 | 0.1244873 | 2.080473 | 0 | 0.01240086 | 161.4961
16.35 | 0.1250793 | 2.082518 | 0 | 0.01245983 | 161.6549
16.4 | 0.1256713 | 2.085382 | 0 | 0.01251881 | 161.8772
16.45 | 0.1262583 | 2.088518 | 0 | 0.01257728 | 162.1206
16.5 | 0.1268453 | 2.091927 | 0 | 0.01263576 | 162.3853
16.55 | 0.1274323 | 2.094927 | 0 | 0.01269423 | 162.6182
16.6 | 0.1280193 | 2.096973 | 0 | 0.01275271 | 162.7769
16.65 | 0.1286148 | 2.100109 | 0 | 0.01281203 | 163.0204
16.7 | 0.1292104 | 2.103927 | 0 | 0.01287135 | 163.3168
16.75 | 0.1298059 | 2.104609 | 0 | 0.01293068 | 163.3697
16.8 | 0.1304014 | 2.1042 | 0 | 0.01299 | 163.3379
16.85 | 0.1309868 | 2.104882 | 0 | 0.01304831 | 163.3909
16.9 | 0.1315721 | 2.108018 | 0 | 0.01310662 | 163.6343
16.95 | 0.1321574 | 2.111155 | 0 | 0.01316492 | 163.8778
17 | 0.1327427 | 2.114155 | 0 | 0.01322323 | 164.1107
17.05 | 0.1333181 | 2.116745 | 0 | 0.01328055 | 164.3118
17.1 | 0.1338936 | 2.119064 | 0 | 0.01333787 | 164.4917
17.15 | 0.134469 | 2.122473 | 0 | 0.0133952 | 164.7564
17.2 | 0.1350444 | 2.124791 | 0 | 0.01345252 | 164.9363
17.25 | 0.1356015 | 2.128064 | 0 | 0.01350801 | 165.1904
17.3 | 0.1361586 | 2.132291 | 0 | 0.01356351 | 165.5185
17.35 | 0.1367157 | 2.136518 | 0 | 0.013619 | 165.8466
17.4 | 0.1372728 | 2.141155 | 0 | 0.0136745 | 166.2065
17.45 | 0.1378274 | 2.142927 | 0 | 0.01372974 | 166.3441
17.5 | 0.1383819 | 2.143336 | 0 | 0.01378498 | 166.3759
17.55 | 0.1389364 | 2.1447 | 0 | 0.01384022 | 166.4817
17.6 | 0.139491 | 2.145655 | 0 | 0.01389546 | 166.5558
17.65 | 0.1400479 | 2.1477 | 0 | 0.01395094 | 166.7146
17.7 | 0.1406049 | 2.149473 | 0 | 0.01400642 | 166.8522
17.75 | 0.1411618 | 2.151382 | 0 | 0.0140619 | 167.0004
17.8 | 0.1417188 | 2.152336 | 0 | 0.01411738 | 167.0745
17.85 | 0.1422667 | 2.1537 | 0 | 0.01417197 | 167.1804
17.9 | 0.1428147 | 2.1567 | 0 | 0.01422655 | 167.4132
17.95 | 0.1433626 | 2.157927 | 0 | 0.01428114 | 167.5085
18 | 0.1439106 | 2.160245 | 0 | 0.01433572 | 167.6885
18.05 | 0.1444503 | 2.163382 | 0 | 0.01438949 | 167.9319
18.1 | 0.1449901 | 2.165155 | 0 | 0.01444326 | 168.0695
18.15 | 0.1455298 | 2.167882 | 0 | 0.01449702 | 168.2812
18.2 | 0.1460696 | 2.170882 | 0 | 0.01455079 | 168.5141
18.25 | 0.1466074 | 2.174836 | 0 | 0.01460436 | 168.8211
18.3 | 0.1471452 | 2.177973 | 0 | 0.01465794 | 169.0645
18.35 | 0.147683 | 2.180427 | 0 | 0.01471151 | 169.2551
18.4 | 0.1482208 | 2.182882 | 0 | 0.01476508 | 169.4456
18.45 | 0.1487611 | 2.183018 | 0 | 0.01481891 | 169.4562
18.5 | 0.1493014 | 2.1852 | 0 | 0.01487273 | 169.6255
18.55 | 0.1498417 | 2.187927 | 0 | 0.01492656 | 169.8373
18.6 | 0.150382 | 2.189018 | 0 | 0.01498038 | 169.9219
18.65 | 0.1509384 | 2.191336 | 0 | 0.0150358 | 170.1019
18.7 | 0.1514948 | 2.1942 | 0 | 0.01509123 | 170.3242
18.75 | 0.1520511 | 2.194609 | 0 | 0.01514665 | 170.3559
18.8 | 0.1526075 | 2.194745 | 0 | 0.01520207 | 170.3665
18.85 | 0.1531641 | 2.196791 | 0 | 0.01525752 | 170.5253
18.9 | 0.1537207 | 2.198564 | 0 | 0.01531296 | 170.6629
18.95 | 0.1542773 | 2.201155 | 0 | 0.0153684 | 170.864
19 | 0.1548338 | 2.203745 | 0 | 0.01542385 | 171.0651
19.05 | 0.1553931 | 2.205245 | 0 | 0.01547955 | 171.1816
19.1 | 0.1559523 | 2.2047 | 0 | 0.01553526 | 171.1392
19.15 | 0.1565115 | 2.205109 | 0 | 0.01559097 | 171.171
19.2 | 0.1570707 | 2.207291 | 0 | 0.01564667 | 171.3403
19.25 | 0.1576103 | 2.207291 | 0 | 0.01570042 | 171.3403
19.3 | 0.1581498 | 2.209745 | 0 | 0.01575417 | 171.5309
19.35 | 0.1586894 | 2.213564 | 0 | 0.01580792 | 171.8273
19.4 | 0.1592289 | 2.215064 | 0 | 0.01586166 | 171.9437
19.45 | 0.1597685 | 2.216836 | 0 | 0.01591541 | 172.0813
19.5 | 0.160308 | 2.218064 | 0 | 0.01596916 | 172.1766
19.55 | 0.1608476 | 2.219291 | 0 | 0.01602291 | 172.2718
19.6 | 0.1613872 | 2.221745 | 0 | 0.01607666 | 172.4624
19.65 | 0.1619346 | 2.2257 | 0 | 0.01613119 | 172.7693
19.7 | 0.162482 | 2.231018 | 0 | 0.01618573 | 173.1822
19.75 | 0.1630295 | 2.234155 | 0 | 0.01624026 | 173.4256
19.8 | 0.1635769 | 2.236064 | 0 | 0.01629479 | 173.5738
19.85 | 0.1641606 | 2.237836 | 0 | 0.01635294 | 173.7114
19.9 | 0.1647444 | 2.238245 | 0 | 0.01641109 | 173.7432
19.95 | 0.1653281 | 2.240018 | 0 | 0.01646924 | 173.8808
20 | 0.1659118 | 2.242064 | 0 | 0.01652739 | 174.0396
20.05 | 0.1664919 | 2.243836 | 0 | 0.01658518 | 174.1772
20.1 | 0.167072 | 2.247109 | 0 | 0.01664296 | 174.4312
20.15 | 0.1676521 | 2.248609 | 0 | 0.01670075 | 174.5477
20.2 | 0.1682322 | 2.249836 | 0 | 0.01675854 | 174.6429
20.25 | 0.1688005 | 2.251064 | 0 | 0.01681515 | 174.7382
20.3 | 0.1693688 | 2.252155 | 0 | 0.01687176 | 174.8229
20.35 | 0.1699371 | 2.254473 | 0 | 0.01692837 | 175.0028
20.4 | 0.1705054 | 2.255564 | 0 | 0.01698498 | 175.0875
20.45 | 0.1710712 | 2.257064 | 0 | 0.01704134 | 175.2039
20.5 | 0.171637 | 2.257336 | 0 | 0.0170977 | 175.2251
20.55 | 0.1722027 | 2.258291 | 0 | 0.01715406 | 175.2992
20.6 | 0.1727685 | 2.258973 | 0 | 0.01721042 | 175.3521
20.65 | 0.1733489 | 2.259518 | 0 | 0.01726824 | 175.3945
20.7 | 0.1739293 | 2.260473 | 0 | 0.01732605 | 175.4686
20.75 | 0.1745097 | 2.261973 | 0 | 0.01738387 | 175.585
20.8 | 0.1750901 | 2.264155 | 0 | 0.01744169 | 175.7544
20.85 | 0.1757114 | 2.266064 | 0 | 0.01750357 | 175.9026
20.9 | 0.1763326 | 2.268791 | 0 | 0.01756546 | 176.1143
20.95 | 0.1769539 | 2.272473 | 0 | 0.01762735 | 176.4001
21 | 0.1775752 | 2.275064 | 0 | 0.01768924 | 176.6012
21.05 | 0.178225 | 2.278609 | 0 | 0.01775397 | 176.8764
21.1 | 0.1788748 | 2.281882 | 0 | 0.0178187 | 177.1304
21.15 | 0.1795246 | 2.285427 | 0 | 0.01788343 | 177.4057
21.2 | 0.1801744 | 2.286927 | 0 | 0.01794816 | 177.5221
21.25 | 0.1808285 | 2.288564 | 0 | 0.01801332 | 177.6491
21.3 | 0.1814826 | 2.290609 | 0 | 0.01807848 | 177.8079
21.35 | 0.1821367 | 2.291836 | 0 | 0.01814364 | 177.9032
21.4 | 0.1827908 | 2.292109 | 0 | 0.0182088 | 177.9243
21.45 | 0.1834377 | 2.293064 | 0 | 0.01827324 | 177.9984
21.5 | 0.1840846 | 2.2932 | 0 | 0.01833768 | 178.009
21.55 | 0.1847315 | 2.293473 | 0 | 0.01840212 | 178.0302
21.6 | 0.1853784 | 2.292927 | 0 | 0.01846656 | 177.9878
21.65 | 0.1859996 | 2.292109 | 0 | 0.01852844 | 177.9243
21.7 | 0.1866207 | 2.2932 | 0 | 0.01859031 | 178.009
21.75 | 0.1872418 | 2.296473 | 0 | 0.01865219 | 178.2631
21.8 | 0.187863 | 2.298655 | 0 | 0.01871406 | 178.4324
21.85 | 0.1884482 | 2.299745 | 0 | 0.01877235 | 178.5171
21.9 | 0.1890333 | 2.302336 | 0 | 0.01883065 | 178.7182
21.95 | 0.1896185 | 2.306155 | 0 | 0.01888894 | 179.0146
22 | 0.1902037 | 2.309155 | 0 | 0.01894723 | 179.2475
22.05 | 0.1907791 | 2.312018 | 0 | 0.01900455 | 179.4698
22.1 | 0.1913544 | 2.313927 | 0 | 0.01906186 | 179.618
22.15 | 0.1919298 | 2.315973 | 0 | 0.01911918 | 179.7767
22.2 | 0.1925051 | 2.319655 | 0 | 0.01917649 | 180.0625
22.25 | 0.1931177 | 2.321564 | 0 | 0.01923751 | 180.2107
22.3 | 0.1937303 | 2.322927 | 0 | 0.01929854 | 180.3166
22.35 | 0.1943429 | 2.325245 | 0 | 0.01935956 | 180.4965
22.4 | 0.1949555 | 2.326882 | 0 | 0.01942059 | 180.6236
22.45 | 0.1955889 | 2.328518 | 0 | 0.01948368 | 180.7506
22.5 | 0.1962223 | 2.329609 | 0 | 0.01954678 | 180.8353
22.55 | 0.1968557 | 2.330973 | 0 | 0.01960988 | 180.9411
22.6 | 0.1974891 | 2.331927 | 0 | 0.01967297 | 181.0152
22.65 | 0.1981451 | 2.333155 | 0 | 0.01973832 | 181.1105
22.7 | 0.198801 | 2.335609 | 0 | 0.01980366 | 181.301
22.75 | 0.199457 | 2.334791 | 0 | 0.01986901 | 181.2375
22.8 | 0.200113 | 2.334518 | 0 | 0.01993435 | 181.2163
22.85 | 0.2007282 | 2.334791 | 0 | 0.01999564 | 181.2375
22.9 | 0.2013435 | 2.335473 | 0 | 0.02005693 | 181.2904
22.95 | 0.2019588 | 2.3367 | 0 | 0.02011822 | 181.3857
23 | 0.202574 | 2.335473 | 0 | 0.02017951 | 181.2904
23.05 | 0.2031905 | 2.335336 | 0 | 0.02024092 | 181.2798
23.1 | 0.203807 | 2.3352 | 0 | 0.02030233 | 181.2693
23.15 | 0.2044235 | 2.3367 | 0 | 0.02036375 | 181.3857
23.2 | 0.20504 | 2.338745 | 0 | 0.02042516 | 181.5445
23.25 | 0.2056758 | 2.341473 | 0 | 0.02048849 | 181.7562
23.3 | 0.2063116 | 2.346791 | 0 | 0.02055183 | 182.169
23.35 | 0.2069474 | 2.350473 | 0 | 0.02061516 | 182.4548
23.4 | 0.2075832 | 2.353336 | 0 | 0.0206785 | 182.6771
23.45 | 0.2082118 | 2.355655 | 0 | 0.02074112 | 182.857
23.5 | 0.2088404 | 2.357564 | 0 | 0.02080374 | 183.0052
23.55 | 0.2094691 | 2.360427 | 0 | 0.02086636 | 183.2275
23.6 | 0.2100977 | 2.3622 | 0 | 0.02092898 | 183.3651
23.65 | 0.2107181 | 2.364518 | 0 | 0.02099079 | 183.5451
23.7 | 0.2113386 | 2.366291 | 0 | 0.02105259 | 183.6827
23.75 | 0.211959 | 2.369836 | 0 | 0.0211144 | 183.9579
23.8 | 0.2125794 | 2.370927 | 0 | 0.0211762 | 184.0426
23.85 | 0.2131957 | 2.369291 | 0 | 0.02123759 | 183.9156
23.9 | 0.2138119 | 2.369973 | 0 | 0.02129898 | 183.9685
23.95 | 0.2144282 | 2.3697 | 0 | 0.02136037 | 183.9473
24 | 0.2150444 | 2.368745 | 0 | 0.02142176 | 183.8732
24.05 | 0.2156414 | 2.3697 | 0 | 0.02148122 | 183.9473
24.1 | 0.2162383 | 2.369427 | 0 | 0.02154068 | 183.9261
24.15 | 0.2168352 | 2.370927 | 0 | 0.02160015 | 184.0426
24.2 | 0.2174322 | 2.372155 | 0 | 0.02165961 | 184.1378
24.25 | 0.2180346 | 2.372018 | 0 | 0.02171962 | 184.1273
24.3 | 0.2186371 | 2.371882 | 0 | 0.02177964 | 184.1167
24.35 | 0.2192395 | 2.373245 | 0 | 0.02183965 | 184.2225
24.4 | 0.219842 | 2.376927 | 0 | 0.02189966 | 184.5083
24.45 | 0.220446 | 2.3772 | 0 | 0.02195983 | 184.5295
24.5 | 0.22105 | 2.379245 | 0 | 0.02202 | 184.6883
24.55 | 0.221654 | 2.380882 | 0 | 0.02208017 | 184.8153
24.6 | 0.222258 | 2.382245 | 0 | 0.02214034 | 184.9211
24.65 | 0.2228825 | 2.383745 | 0 | 0.02220254 | 185.0376
24.7 | 0.2235069 | 2.385518 | 0 | 0.02226475 | 185.1752
24.75 | 0.2241313 | 2.386473 | 0 | 0.02232695 | 185.2493
24.8 | 0.2247557 | 2.390018 | 0 | 0.02238915 | 185.5245
24.85 | 0.2254173 | 2.390018 | 0 | 0.02245505 | 185.5245
24.9 | 0.2260789 | 2.390564 | 0 | 0.02252096 | 185.5668
24.95 | 0.2267405 | 2.3907 | 0 | 0.02258687 | 185.5774
25 | 0.2274021 | 2.3937 | 0 | 0.02265277 | 185.8103
25.05 | 0.2280558 | 2.396155 | 0 | 0.02271789 | 186.0008
25.1 | 0.2287095 | 2.398745 | 0 | 0.02278301 | 186.202
25.15 | 0.2293632 | 2.400109 | 0 | 0.02284812 | 186.3078
25.2 | 0.2300168 | 2.402564 | 0 | 0.02291324 | 186.4983
25.25 | 0.2306561 | 2.403791 | 0 | 0.02297692 | 186.5936
25.3 | 0.2312953 | 2.404473 | 0 | 0.02304059 | 186.6465
25.35 | 0.2319345 | 2.403655 | 0 | 0.02310427 | 186.583
25.4 | 0.2325738 | 2.405836 | 0 | 0.02316795 | 186.7524
25.45 | 0.2332269 | 2.407745 | 0 | 0.02323301 | 186.9006
25.5 | 0.2338801 | 2.409518 | 0 | 0.02329808 | 187.0382
25.55 | 0.2345333 | 2.409518 | 0 | 0.02336315 | 187.0382
25.6 | 0.2351864 | 2.408836 | 0 | 0.02342821 | 186.9853
25.65 | 0.235824 | 2.409791 | 0 | 0.02349172 | 187.0594
25.7 | 0.2364615 | 2.411018 | 0 | 0.02355523 | 187.1546
25.75 | 0.237099 | 2.411427 | 0 | 0.02361874 | 187.1864
25.8 | 0.2377366 | 2.412927 | 0 | 0.02368224 | 187.3028
25.85 | 0.2383698 | 2.414836 | 0 | 0.02374532 | 187.451
25.9 | 0.239003 | 2.416336 | 0 | 0.0238084 | 187.5674
25.95 | 0.2396363 | 2.417018 | 0 | 0.02387148 | 187.6204
26 | 0.2402695 | 2.4177 | 0 | 0.02393456 | 187.6733
26.05 | 0.2408903 | 2.418109 | 0 | 0.02399641 | 187.7051
26.1 | 0.2415112 | 2.420427 | 0 | 0.02405825 | 187.885
26.15 | 0.242132 | 2.421927 | 0 | 0.0241201 | 188.0014
26.2 | 0.2427528 | 2.422745 | 0 | 0.02418194 | 188.0649
26.25 | 0.2433901 | 2.4237 | 0 | 0.02424542 | 188.139
26.3 | 0.2440274 | 2.424791 | 0 | 0.02430891 | 188.2237
26.35 | 0.2446646 | 2.425745 | 0 | 0.02437239 | 188.2978
26.4 | 0.2453019 | 2.4267 | 0 | 0.02443587 | 188.3719
26.45 | 0.2459535 | 2.427791 | 0 | 0.02450077 | 188.4566
26.5 | 0.246605 | 2.429836 | 0 | 0.02456568 | 188.6154
26.55 | 0.2472566 | 2.4297 | 0 | 0.02463059 | 188.6048
26.6 | 0.2479082 | 2.431473 | 0 | 0.02469549 | 188.7424
26.65 | 0.2485608 | 2.432836 | 0 | 0.02476051 | 188.8483
26.7 | 0.2492135 | 2.434064 | 0 | 0.02482552 | 188.9435
26.75 | 0.2498661 | 2.435291 | 0 | 0.02489053 | 189.0388
26.8 | 0.2505188 | 2.436791 | 0 | 0.02495555 | 189.1552
26.85 | 0.2511637 | 2.437745 | 0 | 0.0250198 | 189.2293
26.9 | 0.2518087 | 2.438564 | 0 | 0.02508405 | 189.2928
26.95 | 0.2524537 | 2.439382 | 0 | 0.0251483 | 189.3563
27 | 0.2530986 | 2.439109 | 0 | 0.02521254 | 189.3352
27.05 | 0.2537372 | 2.438155 | 0 | 0.02527615 | 189.2611
27.1 | 0.2543757 | 2.438973 | 0 | 0.02533976 | 189.3246
27.15 | 0.2550142 | 2.438973 | 0 | 0.02540336 | 189.3246
27.2 | 0.2556527 | 2.438291 | 0 | 0.02546697 | 189.2717
27.25 | 0.2562876 | 2.438973 | 0 | 0.02553022 | 189.3246
27.3 | 0.2569225 | 2.439518 | 0 | 0.02559346 | 189.3669
27.35 | 0.2575575 | 2.4402 | 0 | 0.02565671 | 189.4199
27.4 | 0.2581924 | 2.443882 | 0 | 0.02571996 | 189.7057
27.45 | 0.2588189 | 2.445791 | 0 | 0.02578237 | 189.8538
27.5 | 0.2594455 | 2.447155 | 0 | 0.02584479 | 189.9597
27.55 | 0.2600721 | 2.449473 | 0 | 0.02590721 | 190.1396
27.6 | 0.2606986 | 2.451518 | 0 | 0.02596962 | 190.2984
27.65 | 0.2613329 | 2.452745 | 0 | 0.0260328 | 190.3937
27.7 | 0.2619672 | 2.452473 | 0 | 0.02609599 | 190.3725
27.75 | 0.2626014 | 2.452882 | 0 | 0.02615917 | 190.4043
27.8 | 0.2632357 | 2.452609 | 0 | 0.02622235 | 190.3831
27.85 | 0.263868 | 2.453564 | 0 | 0.02628534 | 190.4572
27.9 | 0.2645003 | 2.455336 | 0 | 0.02634833 | 190.5948
27.95 | 0.2651327 | 2.4552 | 0 | 0.02641132 | 190.5842
28 | 0.265765 | 2.455473 | 0 | 0.02647431 | 190.6054
28.05 | 0.2664086 | 2.456291 | 0 | 0.02653842 | 190.6689
28.1 | 0.2670522 | 2.458064 | 0 | 0.02660253 | 190.8065
28.15 | 0.2676958 | 2.459973 | 0 | 0.02666665 | 190.9547
28.2 | 0.2683394 | 2.459973 | 0 | 0.02673076 | 190.9547
28.25 | 0.2689874 | 2.459564 | 0 | 0.02679531 | 190.9229
28.3 | 0.2696353 | 2.460655 | 0 | 0.02685986 | 191.0076
28.35 | 0.2702833 | 2.463927 | 0 | 0.0269244 | 191.2617
28.4 | 0.2709312 | 2.466245 | 0 | 0.02698895 | 191.4416
28.45 | 0.2715505 | 2.466655 | 0 | 0.02705064 | 191.4734
28.5 | 0.2721698 | 2.466791 | 0 | 0.02711233 | 191.484
28.55 | 0.2727891 | 2.467882 | 0 | 0.02717402 | 191.5686
28.6 | 0.2734084 | 2.467609 | 0 | 0.02723571 | 191.5475
28.65 | 0.2740223 | 2.468427 | 0 | 0.02729687 | 191.611
28.7 | 0.2746362 | 2.468291 | 0 | 0.02735802 | 191.6004
28.75 | 0.2752501 | 2.470064 | 0 | 0.02741917 | 191.738
28.8 | 0.275864 | 2.472655 | 0 | 0.02748032 | 191.9391
28.85 | 0.276503 | 2.4747 | 0 | 0.02754398 | 192.0979
28.9 | 0.277142 | 2.474836 | 0 | 0.02760764 | 192.1085
28.95 | 0.277781 | 2.474973 | 0 | 0.02767129 | 192.1191
29 | 0.27842 | 2.475655 | 0 | 0.02773495 | 192.172
29.05 | 0.2790814 | 2.476609 | 0 | 0.02780083 | 192.2461
29.1 | 0.2797428 | 2.477973 | 0 | 0.02786671 | 192.352
29.15 | 0.2804041 | 2.479882 | 0 | 0.02793259 | 192.5001
29.2 | 0.2810655 | 2.480427 | 0 | 0.02799848 | 192.5425
29.25 | 0.2817344 | 2.481109 | 0 | 0.0280651 | 192.5954
29.3 | 0.2824032 | 2.482745 | 0 | 0.02813173 | 192.7224
29.35 | 0.2830721 | 2.484245 | 0 | 0.02819836 | 192.8389
29.4 | 0.2837409 | 2.484518 | 0 | 0.02826499 | 192.86
29.45 | 0.2844071 | 2.485473 | 0 | 0.02833135 | 192.9341
29.5 | 0.2850732 | 2.487109 | 0 | 0.02839771 | 193.0612
29.55 | 0.2857394 | 2.487791 | 0 | 0.02846407 | 193.1141
29.6 | 0.2864056 | 2.486973 | 0 | 0.02853043 | 193.0506
29.65 | 0.2870715 | 2.485745 | 0 | 0.02859676 | 192.9553
29.7 | 0.2877373 | 2.485745 | 0 | 0.02866309 | 192.9553
29.75 | 0.2884032 | 2.485336 | 0 | 0.02872943 | 192.9236
29.8 | 0.2890691 | 2.486973 | 0 | 0.02879576 | 193.0506
29.85 | 0.2897178 | 2.488064 | 0 | 0.02886038 | 193.1353
29.9 | 0.2903664 | 2.488609 | 0 | 0.02892499 | 193.1776
29.95 | 0.2910151 | 2.488609 | 0 | 0.02898961 | 193.1776
30 | 0.2916638 | 2.4882 | 0 | 0.02905423 | 193.1458
30.05 | 0.2923173 | 2.487791 | 0 | 0.02911933 | 193.1141
30.1 | 0.2929707 | 2.490109 | 0 | 0.02918442 | 193.294
30.15 | 0.2936242 | 2.493382 | 0 | 0.02924952 | 193.5481
30.2 | 0.2942777 | 2.495018 | 0 | 0.02931462 | 193.6751
30.25 | 0.294919 | 2.496109 | 0 | 0.0293785 | 193.7598
30.3 | 0.2955603 | 2.497064 | 0 | 0.02944238 | 193.8339
30.35 | 0.2962016 | 2.4972 | 0 | 0.02950626 | 193.8445
30.4 | 0.2968428 | 2.497473 | 0 | 0.02957014 | 193.8656
30.45 | 0.2975087 | 2.499655 | 0 | 0.02963647 | 194.035
30.5 | 0.2981745 | 2.501564 | 0 | 0.0297028 | 194.1832
30.55 | 0.2988403 | 2.5032 | 0 | 0.02976913 | 194.3102
30.6 | 0.2995062 | 2.503336 | 0 | 0.02983545 | 194.3208
30.65 | 0.3001691 | 2.502382 | 0 | 0.02990149 | 194.2467
30.7 | 0.3008321 | 2.5002 | 0 | 0.02996754 | 194.0773
30.75 | 0.3014951 | 2.4987 | 0 | 0.03003358 | 193.9609
30.8 | 0.302158 | 2.498836 | 0 | 0.03009962 | 193.9715
30.85 | 0.3028152 | 2.500609 | 0 | 0.03016508 | 194.1091
30.9 | 0.3034724 | 2.502109 | 0 | 0.03023055 | 194.2255
30.95 | 0.3041295 | 2.5032 | 0 | 0.03029601 | 194.3102
31 | 0.3047867 | 2.502245 | 0 | 0.03036148 | 194.2361
31.05 | 0.3054496 | 2.5017 | 0 | 0.03042751 | 194.1938
31.1 | 0.3061124 | 2.5017 | 0 | 0.03049354 | 194.1938
31.15 | 0.3067753 | 2.5017 | 0 | 0.03055957 | 194.1938
31.2 | 0.3074381 | 2.502518 | 0 | 0.0306256 | 194.2573
31.25 | 0.3081039 | 2.503473 | 0 | 0.03069192 | 194.3314
31.3 | 0.3087697 | 2.505927 | 0 | 0.03075825 | 194.5219
31.35 | 0.3094356 | 2.507291 | 0 | 0.03082457 | 194.6278
31.4 | 0.3101014 | 2.507564 | 0 | 0.0308909 | 194.6489
31.45 | 0.3107816 | 2.507564 | 0 | 0.03095866 | 194.6489
31.5 | 0.3114617 | 2.508382 | 0 | 0.03102641 | 194.7124
31.55 | 0.3121419 | 2.510018 | 0 | 0.03109417 | 194.8395
31.6 | 0.3128221 | 2.511927 | 0 | 0.03116193 | 194.9877
31.65 | 0.3135134 | 2.513836 | 0 | 0.03123079 | 195.1359
31.7 | 0.3142047 | 2.515064 | 0 | 0.03129966 | 195.2311
31.75 | 0.3148961 | 2.515473 | 0 | 0.03136852 | 195.2629
31.8 | 0.3155874 | 2.516836 | 0 | 0.03143739 | 195.3687
31.85 | 0.3162641 | 2.517245 | 0 | 0.0315048 | 195.4005
31.9 | 0.3169408 | 2.517927 | 0 | 0.03157221 | 195.4534
31.95 | 0.3176175 | 2.518473 | 0 | 0.03163962 | 195.4958
32 | 0.3182942 | 2.518473 | 0 | 0.03170703 | 195.4958
32.05 | 0.3189613 | 2.518473 | 0 | 0.03177349 | 195.4958
32.1 | 0.3196284 | 2.518336 | 0 | 0.03183994 | 195.4852
32.15 | 0.3202955 | 2.519018 | 0 | 0.03190639 | 195.5381
32.2 | 0.3209626 | 2.519564 | 0 | 0.03197284 | 195.5804
32.25 | 0.3216311 | 2.521064 | 0 | 0.03203944 | 195.6969
32.3 | 0.3222997 | 2.521609 | 0 | 0.03210604 | 195.7392
32.35 | 0.3229682 | 2.522564 | 0 | 0.03217264 | 195.8133
32.4 | 0.3236368 | 2.523655 | 0 | 0.03223923 | 195.898
32.45 | 0.3239626 | 2.523927 | 0 | 0.03227169 | 195.9192
32.5 | 0.3242885 | 2.523109 | 0 | 0.03230415 | 195.8556
32.55 | 0.3246143 | 2.522973 | 0 | 0.03233662 | 195.8451
32.6 | 0.3249402 | 2.522973 | 0 | 0.03236908 | 195.8451
32.65 | 0.3252669 | 2.523655 | 0 | 0.03240162 | 195.898
32.7 | 0.3255937 | 2.523518 | 0 | 0.03243417 | 195.8874
32.75 | 0.3259204 | 2.523518 | 0 | 0.03246672 | 195.8874
32.8 | 0.3262472 | 2.523927 | 0 | 0.03249927 | 195.9192
32.85 | 0.3265814 | 2.525018 | 0 | 0.03253256 | 196.0038
32.9 | 0.3269155 | 2.525564 | 0 | 0.03256585 | 196.0462
32.95 | 0.3272497 | 2.525155 | 0 | 0.03259914 | 196.0144
33 | 0.3275839 | 2.524064 | 0 | 0.03263243 | 195.9297
33.05 | 0.3279362 | 2.5242 | 0 | 0.03266753 | 195.9403
33.1 | 0.3282885 | 2.524882 | 0 | 0.03270262 | 195.9933
33.15 | 0.3286408 | 2.525018 | 0 | 0.03273771 | 196.0038
33.2 | 0.328993 | 2.524336 | 0 | 0.0327728 | 195.9509
33.25 | 0.3293535 | 2.523927 | 0 | 0.0328087 | 195.9192
33.3 | 0.3297139 | 2.523382 | 0 | 0.03284461 | 195.8768
33.35 | 0.3300743 | 2.522973 | 0 | 0.03288051 | 195.8451
33.4 | 0.3304347 | 2.521064 | 0 | 0.03291641 | 195.6969
33.45 | 0.3307815 | 2.520655 | 0 | 0.03295096 | 195.6651
33.5 | 0.3311284 | 2.520927 | 0 | 0.03298552 | 195.6863