## Tabelle1
8 | 9 | 10 | 11 | 15 | 16
X | X | X | X | X | X
Zeit | Länge | Kraft | Dehnrate | Dehnung | Spannung
offset | DL+ | F+ | de/dt | e-technisch+ | s-technisch+
[s] | [mm] | [kN] | [-/s] | [-] | [MPa]
0 | -0.002361526 | 0.003109091 | -2.968168e-05 | -0.0002411098 | 0.2437437
0.05 | -0.002333026 | 0.003518182 | -3.509659e-05 | -0.0002382 | 0.2758153
0.1 | -0.002304526 | 0.003927273 | -4.051149e-05 | -0.0002352902 | 0.3078868
0.15 | -0.002276026 | 0.004336364 | -4.592639e-05 | -0.0002323803 | 0.3399584
0.2 | -0.002394026 | 0.004745455 | -5.063936e-05 | -0.000244428 | 0.3720299
0.25 | -0.002512026 | 0.005018182 | -5.535233e-05 | -0.0002564757 | 0.3934109
0.3 | -0.002630026 | 0.005563636 | -6.00653e-05 | -0.0002685234 | 0.436173
0.35 | -0.002748026 | 0.006518182 | -6.477827e-05 | -0.0002805711 | 0.5110066
0.4 | -0.002720526 | 0.0072 | -8.104121e-05 | -0.0002777634 | 0.5644592
0.45 | -0.002693026 | 0.008018182 | -9.730414e-05 | -0.0002749557 | 0.6286022
0.5 | -0.002665526 | 0.008427273 | -0.0001135671 | -0.000272148 | 0.6606738
0.55 | -0.002638026 | 0.009381818 | -0.00012983 | -0.0002693402 | 0.7355074
0.6 | -0.002754026 | 0.01033636 | -0.0001385677 | -0.0002811837 | 0.810341
0.65 | -0.002870026 | 0.01142727 | -0.0001473054 | -0.0002930272 | 0.8958651
0.7 | -0.002986026 | 0.01279091 | -0.0001560431 | -0.0003048707 | 1.00277
0.75 | -0.003102026 | 0.01429091 | -0.0001647807 | -0.0003167142 | 1.120366
0.8 | -0.003140276 | 0.01565455 | -0.0001773745 | -0.0003206195 | 1.227271
0.85 | -0.003178526 | 0.01715455 | -0.0001899682 | -0.0003245248 | 1.344867
0.9 | -0.003216776 | 0.01865455 | -0.000202562 | -0.0003284301 | 1.462462
0.95 | -0.003255026 | 0.02056364 | -0.0002151557 | -0.0003323354 | 1.61213
1 | -0.003439526 | 0.02247273 | -0.0002281005 | -0.0003511727 | 1.761797
1.05 | -0.003624026 | 0.02465455 | -0.0002410452 | -0.00037001 | 1.932845
1.1 | -0.003808526 | 0.02642727 | -0.0002539899 | -0.0003888473 | 2.071822
1.15 | -0.003993026 | 0.02847273 | -0.0002669346 | -0.0004076846 | 2.232179
1.2 | -0.004058026 | 0.03092727 | -0.0002742228 | -0.000414321 | 2.424609
1.25 | -0.004123026 | 0.03310909 | -0.0002815111 | -0.0004209575 | 2.595657
1.3 | -0.004188026 | 0.03515455 | -0.0002887993 | -0.0004275939 | 2.756015
1.35 | -0.004253026 | 0.0372 | -0.0002960876 | -0.0004342304 | 2.916372
1.4 | -0.004516776 | 0.03924545 | -0.0002900619 | -0.000461159 | 3.07673
1.45 | -0.004780526 | 0.04088182 | -0.0002840362 | -0.0004880877 | 3.205016
1.5 | -0.005044276 | 0.04279091 | -0.0002780105 | -0.0005150163 | 3.354683
1.55 | -0.005308026 | 0.04442727 | -0.0002719849 | -0.000541945 | 3.48297
1.6 | -0.005409776 | 0.04660909 | -0.0002523946 | -0.0005523336 | 3.654018
1.65 | -0.005511526 | 0.04879091 | -0.0002328043 | -0.0005627222 | 3.825066
1.7 | -0.005613276 | 0.05083636 | -0.000213214 | -0.0005731108 | 3.985424
1.75 | -0.005715026 | 0.05288182 | -0.0001936238 | -0.0005834993 | 4.145781
1.8 | -0.005895526 | 0.0552 | -0.0001603914 | -0.0006019282 | 4.32752
1.85 | -0.006076026 | 0.05779091 | -0.000127159 | -0.0006203571 | 4.53064
1.9 | -0.006256526 | 0.06038182 | -9.392667e-05 | -0.000638786 | 4.73376
1.95 | -0.006437026 | 0.0627 | -6.06943e-05 | -0.0006572149 | 4.915498
2 | -0.006355526 | 0.06638182 | -3.664631e-06 | -0.0006488939 | 5.204142
2.05 | -0.006274026 | 0.06965455 | 5.336504e-05 | -0.0006405728 | 5.460715
2.1 | -0.006192526 | 0.07292727 | 0.0001103947 | -0.0006322517 | 5.717287
2.15 | -0.006111026 | 0.07606364 | 0.0001674244 | -0.0006239306 | 5.963169
2.2 | -0.006062776 | 0.07906364 | 0.0002224759 | -0.0006190043 | 6.19836
2.25 | -0.006014526 | 0.08233636 | 0.0002775274 | -0.000614078 | 6.454933
2.3 | -0.005966276 | 0.08547273 | 0.0003325789 | -0.0006091518 | 6.700814
2.35 | -0.005918026 | 0.08888182 | 0.0003876304 | -0.0006042255 | 6.968077
2.4 | -0.005644526 | 0.09242727 | 0.0004281373 | -0.0005763013 | 7.246031
2.45 | -0.005371026 | 0.09529091 | 0.0004686443 | -0.0005483772 | 7.470531
2.5 | -0.005097526 | 0.09760909 | 0.0005091512 | -0.0005204531 | 7.65227
2.55 | -0.004824026 | 0.09938182 | 0.0005496581 | -0.000492529 | 7.791247
2.6 | -0.004371526 | 0.1022455 | 0.0005614679 | -0.0004463291 | 8.015748
2.65 | -0.003919026 | 0.1059273 | 0.0005732777 | -0.0004001293 | 8.304392
2.7 | -0.003466526 | 0.1093364 | 0.0005850874 | -0.0003539294 | 8.571654
2.75 | -0.003014026 | 0.1127455 | 0.0005968972 | -0.0003077295 | 8.838917
2.8 | -0.002595276 | 0.1143818 | 0.0005998371 | -0.0002649755 | 8.967203
2.85 | -0.002176526 | 0.1168364 | 0.000602777 | -0.0002222215 | 9.159633
2.9 | -0.001757776 | 0.1201091 | 0.0006057169 | -0.0001794674 | 9.416205
2.95 | -0.001339026 | 0.1231091 | 0.0006086568 | -0.0001367134 | 9.651396
3 | -0.001138526 | 0.1267909 | 0.0005806753 | -0.0001162425 | 9.94004
3.05 | -0.0009380259 | 0.1314273 | 0.0005526937 | -9.577166e-05 | 10.30352
3.1 | -0.0007375259 | 0.1359273 | 0.0005247122 | -7.530078e-05 | 10.6563
3.15 | -0.0005370259 | 0.1400182 | 0.0004967306 | -5.48299e-05 | 10.97702
3.2 | -0.0003895259 | 0.1437 | 0.0004649751 | -3.977027e-05 | 11.26566
3.25 | -0.0002420259 | 0.1477909 | 0.0004332195 | -2.471064e-05 | 11.58638
3.3 | -9.452594e-05 | 0.1517455 | 0.0004014639 | -9.651019e-06 | 11.8964
3.35 | 5.297406e-05 | 0.1557 | 0.0003697083 | 5.408607e-06 | 12.20643
3.4 | 0.0003229741 | 0.1593818 | 0.0003432674 | 3.297538e-05 | 12.49507
3.45 | 0.0005929741 | 0.1625182 | 0.0003168265 | 6.054215252e-05 | 12.74095
3.5 | 0.0008629741 | 0.1660636 | 0.0002903855 | 8.810893e-05 | 13.01891
3.55 | 0.001132974 | 0.1696091 | 0.0002639446 | 0.0001156757 | 13.29686
3.6 | 0.001106974 | 0.1734273 | 0.0002498239 | 0.0001130211 | 13.5962
3.65 | 0.001080974 | 0.1771091 | 0.0002357032 | 0.0001103665 | 13.88484
3.7 | 0.001054974 | 0.1813364 | 0.0002215825 | 0.000107712 | 14.21625
3.75 | 0.001028974 | 0.1866545 | 0.0002074618 | 0.0001050574 | 14.63318
3.8 | 0.001174224 | 0.1904727 | 0.000198241 | 0.0001198873 | 14.93251
3.85 | 0.001319474 | 0.1955182 | 0.0001890202 | 0.0001347172 | 15.32806
3.9 | 0.001464724 | 0.2007 | 0.0001797994 | 0.0001495471 | 15.7343
3.95 | 0.001609974 | 0.2054727 | 0.0001705785 | 0.000164377 | 16.10847
4 | 0.001639974 | 0.2099727 | 0.0001629758 | 0.00016744 | 16.46125
4.05 | 0.001669974 | 0.2151545 | 0.000155373 | 0.0001705029 | 16.86749
4.1 | 0.001699974 | 0.2208818 | 0.0001477703 | 0.0001735659 | 17.3165
4.15 | 0.001729974 | 0.2263364 | 0.0001401676 | 0.0001766289 | 17.74412
4.2 | 0.001792224 | 0.2315182 | 0.0001507057 | 0.0001829846 | 18.15036
4.25 | 0.001854474 | 0.2360182 | 0.0001612437 | 0.0001893402 | 18.50314
4.3 | 0.001916724 | 0.2394273 | 0.0001717818 | 0.0001956959 | 18.77041
4.35 | 0.001978974 | 0.2442 | 0.0001823199 | 0.0002020516 | 19.14457
4.4 | 0.002077724 | 0.2484273 | 0.0001796535 | 0.0002121339 | 19.47598
4.45 | 0.002176474 | 0.2536091 | 0.0001769871 | 0.0002222162 | 19.88222
4.5 | 0.002275224 | 0.2592 | 0.0001743206 | 0.0002322985 | 20.32053
4.55 | 0.002373974 | 0.2652 | 0.0001716542 | 0.0002423808 | 20.79091
4.6 | 0.002449474 | 0.2713364 | 0.0001658519 | 0.0002500892 | 21.27199
4.65 | 0.002524974 | 0.2766545 | 0.0001600495 | 0.0002577977 | 21.68892
4.7 | 0.002600474 | 0.2823818 | 0.0001542472 | 0.0002655062 | 22.13792
4.75 | 0.002675974 | 0.2878364 | 0.0001484449 | 0.0002732147 | 22.56554
4.8 | 0.002866224 | 0.2931545 | 0.000149361 | 0.0002926391 | 22.98247
4.85 | 0.003056474 | 0.2983364 | 0.0001502772 | 0.0003120634 | 23.38871
4.9 | 0.003246724 | 0.3035182 | 0.0001511934 | 0.0003314878 | 23.79495
4.95 | 0.003436974 | 0.3087 | 0.0001521095 | 0.0003509122 | 24.20119
5 | 0.003422224 | 0.3145636 | 0.0001447529 | 0.0003494062 | 24.66088
5.05 | 0.003407474 | 0.3194727 | 0.0001373963 | 0.0003479002 | 25.04574
5.1 | 0.003392724 | 0.3243818 | 0.0001300397 | 0.0003463943 | 25.4306
5.15 | 0.003377974 | 0.3294273 | 0.0001226831 | 0.0003448883 | 25.82614
5.2 | 0.003322724 | 0.3350182 | 0.0001209784 | 0.0003392473 | 26.26446
5.25 | 0.003267474 | 0.3406091 | 0.0001192737 | 0.0003336064 | 26.70277
5.3 | 0.003212224 | 0.3467455 | 0.000117569 | 0.0003279654 | 27.18384
5.35 | 0.003156974 | 0.3546545 | 0.0001158643 | 0.0003223244 | 27.80389
5.4 | 0.003368724 | 0.3620182 | 0.0001104221 | 0.0003439439 | 28.38118
5.45 | 0.003580474 | 0.3691091 | 0.0001049798 | 0.0003655634 | 28.93708
5.5 | 0.003792224 | 0.3771545 | 9.953756e-05 | 0.0003871829 | 29.56782
5.55 | 0.004003974 | 0.3834273 | 9.409531e-05 | 0.0004088024 | 30.05959
5.6 | 0.003959224 | 0.3894273 | 9.89587e-05 | 0.0004042334 | 30.52997
5.65 | 0.003914474 | 0.3959727 | 0.0001038221 | 0.0003996645 | 31.04312
5.7 | 0.003869724 | 0.4027909 | 0.0001086855 | 0.0003950956 | 31.57764
5.75 | 0.003824974 | 0.4107 | 0.0001135489 | 0.0003905266 | 32.19769
5.8 | 0.003950474 | 0.4179273 | 0.000120044 | 0.0004033401 | 32.76429
5.85 | 0.004075974 | 0.4257 | 0.0001265391 | 0.0004161535 | 33.37365
5.9 | 0.004201474 | 0.4308818 | 0.0001330343 | 0.000428967 | 33.77989
5.95 | 0.004326974 | 0.4362 | 0.0001395294 | 0.0004417804 | 34.19682
6 | 0.004320724 | 0.4424727 | 0.0001340371 | 0.0004411423 | 34.68858
6.05 | 0.004314474 | 0.4483364 | 0.0001285447 | 0.0004405042 | 35.14827
6.1 | 0.004308224 | 0.4557 | 0.0001230523 | 0.0004398661 | 35.72556
6.15 | 0.004301974 | 0.4652455 | 0.0001175599 | 0.0004392279 | 36.4739
6.2 | 0.004372224 | 0.4738364 | 0.0001235035 | 0.0004464004 | 37.1474
6.25 | 0.004442474 | 0.4822909 | 0.0001294471 | 0.0004535729 | 37.81021
6.3 | 0.004512724 | 0.4899273 | 0.0001353908 | 0.0004607453 | 38.40888
6.35 | 0.004582974 | 0.4983818 | 0.0001413344 | 0.0004679178 | 39.07169
6.4 | 0.004727974 | 0.5056091 | 0.0001457192 | 0.0004827222 | 39.63829
6.45 | 0.004872974 | 0.5139273 | 0.000150104 | 0.0004975266 | 40.29041
6.5 | 0.005017974 | 0.5238818 | 0.0001544888 | 0.0005123309 | 41.07082
6.55 | 0.005162974 | 0.5339727 | 0.0001588736 | 0.0005271353 | 41.86192
6.6 | 0.005166224 | 0.5440636 | 0.0001631535 | 0.0005274671 | 42.65301
6.65 | 0.005169474 | 0.5538818 | 0.0001674335 | 0.000527799 | 43.42273
6.7 | 0.005172724 | 0.5634273 | 0.0001717135 | 0.0005281308 | 44.17107
6.75 | 0.005175974 | 0.5744727 | 0.0001759934 | 0.0005284626 | 45.037
6.8 | 0.005270974 | 0.5849727 | 0.0001762259 | 0.000538162 | 45.86017
6.85 | 0.005365974 | 0.5953364 | 0.0001764583 | 0.0005478614 | 46.67265
6.9 | 0.005460974 | 0.6061091 | 0.0001766908 | 0.0005575609 | 47.5172
6.95 | 0.005555974 | 0.6183818 | 0.0001769233 | 0.0005672603 | 48.47934
7 | 0.005716474 | 0.6295636 | 0.0001743343 | 0.0005836472 | 49.35597
7.05 | 0.005876974 | 0.6382909 | 0.0001717454 | 0.0006000341 | 50.04016
7.1 | 0.006037474 | 0.6485182 | 0.0001691564 | 0.000616421 | 50.84195
7.15 | 0.006197974 | 0.6594273 | 0.0001665675 | 0.0006328079 | 51.69719
7.2 | 0.006226474 | 0.6710182 | 0.0001702002 | 0.0006357178 | 52.60588
7.25 | 0.006254974 | 0.6808364 | 0.0001738329 | 0.0006386276 | 53.3756
7.3 | 0.006283474 | 0.6895636 | 0.0001774657 | 0.0006415374 | 54.05979
7.35 | 0.006311974 | 0.6984273 | 0.0001810984 | 0.0006444472 | 54.75468
7.4 | 0.006411724 | 0.7086545 | 0.0001785824 | 0.0006546316 | 55.55646
7.45 | 0.006511474 | 0.7171091 | 0.0001760664 | 0.000664816 | 56.21928
7.5 | 0.006611224 | 0.7261091 | 0.0001735503 | 0.0006750004 | 56.92485
7.55 | 0.006710974 | 0.7355182 | 0.0001710343 | 0.0006851848 | 57.6625
7.6 | 0.006766474 | 0.7476545 | 0.0001714218 | 0.0006908513 | 58.61395
7.65 | 0.006821974 | 0.7596545 | 0.0001718092 | 0.0006965178 | 59.55472
7.7 | 0.006877474 | 0.7708364 | 0.0001721966 | 0.0007021843 | 60.43134
7.75 | 0.006932974 | 0.7817455 | 0.000172584 | 0.0007078508 | 61.28658
7.8 | 0.007049224 | 0.7922455 | 0.0001806107 | 0.0007197198 | 62.10975
7.85 | 0.007165474 | 0.8031545 | 0.0001886373 | 0.0007315889 | 62.96499
7.9 | 0.007281724 | 0.8139273 | 0.0001966639 | 0.0007434579 | 63.80954
7.95 | 0.007397974 | 0.8255182 | 0.0002046906 | 0.0007553269 | 64.71824
8 | 0.007467474 | 0.8376545 | 0.0002108758 | 0.0007624228 | 65.66969
8.05 | 0.007536974 | 0.8497909 | 0.000217061 | 0.0007695187 | 66.62115
8.1 | 0.007606474 | 0.8615182 | 0.0002232462 | 0.0007766146 | 67.54053
8.15 | 0.007675974 | 0.8716091 | 0.0002294314 | 0.0007837105 | 68.33163
8.2 | 0.007810724 | 0.8803364 | 0.0002390807 | 0.0007974684 | 69.01582
8.25 | 0.007945474 | 0.8902909 | 0.00024873 | 0.0008112262 | 69.79623
8.3 | 0.008080224 | 0.8992909 | 0.0002583792 | 0.0008249841 | 70.5018
8.35 | 0.008214974 | 0.9102 | 0.0002680285 | 0.0008387419 | 71.35705
8.4 | 0.008362224 | 0.9205636 | 0.0002789039 | 0.000853776 | 72.16952
8.45 | 0.008509474 | 0.9302455 | 0.0002897793 | 0.0008688101 | 72.92855
8.5 | 0.008656724 | 0.9387 | 0.0003006547 | 0.0008838442 | 73.59136
8.55 | 0.008803974 | 0.9472909 | 0.0003115301 | 0.0008988783 | 74.26486
8.6 | 0.008949474 | 0.9545182 | 0.0003249807 | 0.0009137338 | 74.83146
8.65 | 0.009094974 | 0.9636545 | 0.0003384314 | 0.0009285892 | 75.54773
8.7 | 0.009240474 | 0.9723818 | 0.000351882 | 0.0009434446 | 76.23192
8.75 | 0.009385974 | 0.9801545 | 0.0003653327 | 0.0009583001 | 76.84128
8.8 | 0.009572474 | 0.9883364 | 0.0003750047 | 0.0009773415 | 77.48271
8.85 | 0.009758974 | 0.9984273 | 0.0003846768 | 0.000996383 | 78.27381
8.9 | 0.009945474 | 1.006882 | 0.0003943489 | 0.001015425 | 78.93662
8.95 | 0.01013197 | 1.016564 | 0.000404021 | 0.001034466 | 79.69565
9 | 0.01036547 | 1.025427 | 0.000410156 | 0.001058306 | 80.39053
9.05 | 0.01059897 | 1.033336 | 0.0004162911 | 0.001082146 | 81.01058
9.1 | 0.01083247 | 1.0437 | 0.0004224262 | 0.001105986 | 81.82306
9.15 | 0.01106597 | 1.054064 | 0.0004285612 | 0.001129827 | 82.63554
9.2 | 0.01130247 | 1.062927 | 0.0004359634 | 0.001153973 | 83.33042
9.25 | 0.01153897 | 1.071791 | 0.0004433656 | 0.00117812 | 84.0253
9.3 | 0.01177547 | 1.081882 | 0.0004507678 | 0.001202266 | 84.8164
9.35 | 0.01201197 | 1.090882 | 0.00045817 | 0.001226412 | 85.52198
9.4 | 0.01223472 | 1.098791 | 0.0004607133 | 0.001249155 | 86.14203
9.45 | 0.01245747 | 1.107655 | 0.0004632567 | 0.001271898 | 86.83691
9.5 | 0.01268022 | 1.113927 | 0.0004658001 | 0.00129464 | 87.32867
9.55 | 0.01290297 | 1.120473 | 0.0004683434 | 0.001317383 | 87.84182
9.6 | 0.01309422 | 1.128109 | 0.0004764795 | 0.001336909 | 88.44049
9.65 | 0.01328547 | 1.135745 | 0.0004846155 | 0.001356436 | 89.03916
9.7 | 0.01347672 | 1.143382 | 0.0004927515 | 0.001375962 | 89.63782
9.75 | 0.01366797 | 1.151564 | 0.0005008875 | 0.001395489 | 90.27926
9.8 | 0.01394922 | 1.159336 | 0.000499037 | 0.001424204 | 90.88861
9.85 | 0.01423047 | 1.166155 | 0.0004971864 | 0.001452919 | 91.42314
9.9 | 0.01451172 | 1.173245 | 0.0004953359 | 0.001481635 | 91.97905
9.95 | 0.01479297 | 1.181155 | 0.0004934853 | 0.00151035 | 92.5991
10 | 0.01500922 | 1.188382 | 0.0005048211 | 0.001532429 | 93.16569
10.05 | 0.01522547 | 1.197927 | 0.0005161568 | 0.001554508 | 93.91403
10.1 | 0.01544172 | 1.205291 | 0.0005274926 | 0.001576587 | 94.49132
10.15 | 0.01565797 | 1.212245 | 0.0005388283 | 0.001598666 | 95.03653
10.2 | 0.01603422 | 1.218382 | 0.0005538834 | 0.001637081 | 95.51761
10.25 | 0.01641047 | 1.224791 | 0.0005689384 | 0.001675496 | 96.02006
10.3 | 0.01678672 | 1.230927 | 0.0005839935 | 0.00171391 | 96.50113
10.35 | 0.01716297 | 1.238018 | 0.0005990486 | 0.001752325 | 97.05704
10.4 | 0.01725497 | 1.244973 | 0.000613224 | 0.001761718 | 97.60226
10.45 | 0.01734697 | 1.251927 | 0.0006273993 | 0.001771111 | 98.14747
10.5 | 0.01743897 | 1.259427 | 0.0006415747 | 0.001780505 | 98.73545
10.55 | 0.01753097 | 1.265973 | 0.0006557501 | 0.001789898 | 99.2486
10.6 | 0.01799547 | 1.2717 | 0.0006568805 | 0.001837323 | 99.6976
10.65 | 0.01845997 | 1.279882 | 0.0006580108 | 0.001884748 | 100.339
10.7 | 0.01892447 | 1.288609 | 0.0006591412 | 0.001932173 | 101.0232
10.75 | 0.01938897 | 1.295836 | 0.0006602716 | 0.001979598 | 101.5898
10.8 | 0.01977472 | 1.302927 | 0.0006534073 | 0.002018983 | 102.1457
10.85 | 0.02016047 | 1.311245 | 0.0006465429 | 0.002058367 | 102.7978
10.9 | 0.02054622 | 1.319427 | 0.0006396786 | 0.002097752 | 103.4393
10.95 | 0.02093197 | 1.325836 | 0.0006328142 | 0.002137137 | 103.9417
11 | 0.02132997 | 1.331427 | 0.000637354 | 0.002177772 | 104.38
11.05 | 0.02172797 | 1.337155 | 0.0006418938 | 0.002218408 | 104.829
11.1 | 0.02212597 | 1.343836 | 0.0006464335 | 0.002259043 | 105.3529
11.15 | 0.02252397 | 1.348882 | 0.0006509733 | 0.002299679 | 105.7484
11.2 | 0.02264847 | 1.354473 | 0.0006450479 | 0.00231239 | 106.1867
11.25 | 0.02277297 | 1.358155 | 0.0006391225 | 0.002325101 | 106.4754
11.3 | 0.02289747 | 1.363609 | 0.0006331971 | 0.002337813 | 106.903
11.35 | 0.02302197 | 1.369609 | 0.0006272717 | 0.002350524 | 107.3734
11.4 | 0.02327322 | 1.374245 | 0.0006300749 | 0.002376177 | 107.7369
11.45 | 0.02352447 | 1.379018 | 0.000632878 | 0.002401829 | 108.111
11.5 | 0.02377572 | 1.384745 | 0.0006356812 | 0.002427481 | 108.56
11.55 | 0.02402697 | 1.389791 | 0.0006384844 | 0.002453134 | 108.9556
11.6 | 0.02443122 | 1.393336 | 0.0006452348 | 0.002494407 | 109.2335
11.65 | 0.02483547 | 1.398655 | 0.0006519852 | 0.002535681 | 109.6505
11.7 | 0.02523972 | 1.405473 | 0.0006587356 | 0.002576955 | 110.185
11.75 | 0.02564397 | 1.411745 | 0.000665486 | 0.002618228 | 110.6768
11.8 | 0.02603672 | 1.418427 | 0.0006844336 | 0.002658328 | 111.2006
11.85 | 0.02642947 | 1.4232 | 0.0007033812 | 0.002698427 | 111.5748
11.9 | 0.02682222 | 1.428109 | 0.0007223288 | 0.002738527 | 111.9596
11.95 | 0.02721497 | 1.433291 | 0.0007412764 | 0.002778626 | 112.3659
12 | 0.02756222 | 1.438064 | 0.0007455107 | 0.00281408 | 112.74
12.05 | 0.02790947 | 1.443245 | 0.0007497451 | 0.002849534 | 113.1463
12.1 | 0.02825672 | 1.449109 | 0.0007539795 | 0.002884988 | 113.606
12.15 | 0.02860397 | 1.455791 | 0.0007582139 | 0.002920442 | 114.1298
12.2 | 0.02892972 | 1.460836 | 0.0007554745 | 0.0029537 | 114.5253
12.25 | 0.02925547 | 1.465745 | 0.0007527352 | 0.002986959 | 114.9102
12.3 | 0.02958122 | 1.470382 | 0.0007499958 | 0.003020218 | 115.2737
12.35 | 0.02990697 | 1.474882 | 0.0007472564 | 0.003053477 | 115.6265
12.4 | 0.03034722 | 1.479655 | 0.0007613589 | 0.003098426 | 116.0006
12.45 | 0.03078747 | 1.484155 | 0.0007754613 | 0.003143375 | 116.3534
12.5 | 0.03122772 | 1.487155 | 0.0007895638 | 0.003188324 | 116.5886
12.55 | 0.03166797 | 1.491109 | 0.0008036662 | 0.003233274 | 116.8986
12.6 | 0.03199497 | 1.496564 | 0.0008191361 | 0.00326666 | 117.3263
12.65 | 0.03232197 | 1.501882 | 0.0008346059 | 0.003300046 | 117.7432
12.7 | 0.03264897 | 1.506245 | 0.0008500758 | 0.003333433 | 118.0853
12.75 | 0.03297597 | 1.511973 | 0.0008655456 | 0.003366819 | 118.5343
12.8 | 0.03334297 | 1.515791 | 0.0008873055 | 0.00340429 | 118.8336
12.85 | 0.03370997 | 1.521382 | 0.0009090654 | 0.00344176 | 119.2719
12.9 | 0.03407697 | 1.526155 | 0.0009308253 | 0.00347923 | 119.6461
12.95 | 0.03444397 | 1.530927 | 0.0009525852 | 0.003516701 | 120.0203
13 | 0.03508097 | 1.536245 | 0.0009609081 | 0.003581738 | 120.4372
13.05 | 0.03571797 | 1.542791 | 0.000969231 | 0.003646775 | 120.9503
13.1 | 0.03635497 | 1.548245 | 0.0009775539 | 0.003711812 | 121.378
13.15 | 0.03699197 | 1.551655 | 0.0009858768 | 0.003776849 | 121.6452
13.2 | 0.03743897 | 1.555609 | 0.0009993776 | 0.003822488 | 121.9552
13.25 | 0.03788597 | 1.5612 | 0.001012878 | 0.003868126 | 122.3936
13.3 | 0.03833297 | 1.566245 | 0.001026379 | 0.003913764 | 122.7891
13.35 | 0.03877997 | 1.571291 | 0.00103988 | 0.003959403 | 123.1847
13.4 | 0.03939572 | 1.574564 | 0.001031552 | 0.00402227 | 123.4412
13.45 | 0.04001147 | 1.578382 | 0.001023225 | 0.004085138 | 123.7406
13.5 | 0.04062722 | 1.583018 | 0.001014898 | 0.004148005 | 124.104
13.55 | 0.04124297 | 1.586836 | 0.00100657 | 0.004210873 | 124.4034
13.6 | 0.04161622 | 1.592291 | 0.0009875815 | 0.004248981 | 124.831
13.65 | 0.04198947 | 1.597609 | 0.0009685928 | 0.00428709 | 125.2479
13.7 | 0.04236272 | 1.604427 | 0.0009496042 | 0.004325198 | 125.7825
13.75 | 0.04273597 | 1.608382 | 0.0009306156 | 0.004363307 | 126.0925
13.8 | 0.04331272 | 1.610564 | 0.0009258206 | 0.004422193 | 126.2635
13.85 | 0.04388947 | 1.613427 | 0.0009210256 | 0.004481078 | 126.488
13.9 | 0.04446622 | 1.618064 | 0.0009162306 | 0.004539964 | 126.8515
13.95 | 0.04504297 | 1.623518 | 0.0009114355 | 0.00459885 | 127.2791
14 | 0.04532247 | 1.629518 | 0.0009138239 | 0.004627386 | 127.7495
14.05 | 0.04560197 | 1.633473 | 0.0009162123 | 0.004655923 | 128.0595
14.1 | 0.04588147 | 1.637018 | 0.0009186007 | 0.00468446 | 128.3375
14.15 | 0.04616097 | 1.640018 | 0.0009209891 | 0.004712997 | 128.5727
14.2 | 0.04657547 | 1.6437 | 0.0009356795 | 0.004755317 | 128.8613
14.25 | 0.04698997 | 1.6467 | 0.00095037 | 0.004797637 | 129.0965
14.3 | 0.04740447 | 1.650791 | 0.0009650604 | 0.004839957 | 129.4172
14.35 | 0.04781897 | 1.655427 | 0.0009797508 | 0.004882277 | 129.7807
14.4 | 0.04834372 | 1.660609 | 0.0009821939 | 0.004935854 | 130.1869
14.45 | 0.04886847 | 1.663882 | 0.000984637 | 0.00498943 | 130.4435
14.5 | 0.04939322 | 1.667427 | 0.0009870801 | 0.005043007 | 130.7215
14.55 | 0.04991797 | 1.671245 | 0.0009895232 | 0.005096583 | 131.0208
14.6 | 0.05053047 | 1.676564 | 0.0009928551 | 0.005159119 | 131.4377
14.65 | 0.05114297 | 1.680791 | 0.000996187 | 0.005221655 | 131.7691
14.7 | 0.05175547 | 1.685564 | 0.0009995189 | 0.00528419 | 132.1433
14.75 | 0.05236797 | 1.689655 | 0.001002851 | 0.005346726 | 132.464
14.8 | 0.05290422 | 1.694155 | 0.0009953392 | 0.005401477 | 132.8168
14.85 | 0.05344047 | 1.697973 | 0.0009878276 | 0.005456227 | 133.1161
14.9 | 0.05397672 | 1.700836 | 0.000980316 | 0.005510978 | 133.3406
14.95 | 0.05451297 | 1.703155 | 0.0009728044 | 0.005565729 | 133.5224
15 | 0.05489722 | 1.707927 | 0.0009561222 | 0.00560496 | 133.8966
15.05 | 0.05528147 | 1.711745 | 0.0009394399 | 0.005644192 | 134.1959
15.1 | 0.05566572 | 1.714473 | 0.0009227576 | 0.005683424 | 134.4097
15.15 | 0.05604997 | 1.7157 | 0.0009060753 | 0.005722655 | 134.5059
15.2 | 0.05640672 | 1.720064 | 0.0008853091 | 0.005759079 | 134.848
15.25 | 0.05676347 | 1.723064 | 0.0008645429 | 0.005795503 | 135.0832
15.3 | 0.05712022 | 1.727155 | 0.0008437766 | 0.005831927 | 135.4039
15.35 | 0.05747697 | 1.730291 | 0.0008230104 | 0.005868351 | 135.6498
15.4 | 0.05794222 | 1.734109 | 0.000824241 | 0.005915852 | 135.9491
15.45 | 0.05840747 | 1.737927 | 0.0008254717 | 0.005963354 | 136.2485
15.5 | 0.05887272 | 1.740518 | 0.0008267024 | 0.006010856 | 136.4516
15.55 | 0.05933797 | 1.742836 | 0.000827933 | 0.006058357 | 136.6333
15.6 | 0.05971572 | 1.745836 | 0.0008301254 | 0.006096925 | 136.8685
15.65 | 0.06009347 | 1.750473 | 0.0008323178 | 0.006135493 | 137.232
15.7 | 0.06047122 | 1.754973 | 0.0008345102 | 0.006174061 | 137.5848
15.75 | 0.06084897 | 1.757427 | 0.0008367026 | 0.006212629 | 137.7772
15.8 | 0.06116047 | 1.760427 | 0.0008406453 | 0.006244433 | 138.0124
15.85 | 0.06147197 | 1.763564 | 0.0008445879 | 0.006276237 | 138.2583
15.9 | 0.06178347 | 1.766836 | 0.0008485306 | 0.006308041 | 138.5149
15.95 | 0.06209497 | 1.768745 | 0.0008524733 | 0.006339845 | 138.6645
16 | 0.06269522 | 1.771745 | 0.0008704409 | 0.00640113 | 138.8997
16.05 | 0.06329547 | 1.775836 | 0.0008884085 | 0.006462415 | 139.2204
16.1 | 0.06389572 | 1.7802 | 0.0009063762 | 0.0065237 | 139.5625
16.15 | 0.06449597 | 1.7832 | 0.0009243438 | 0.006584985 | 139.7977
16.2 | 0.06480922 | 1.786609 | 0.0009536745 | 0.006616967 | 140.065
16.25 | 0.06512247 | 1.789882 | 0.0009830052 | 0.00664895 | 140.3216
16.3 | 0.06543572 | 1.792609 | 0.001012336 | 0.006680932 | 140.5354
16.35 | 0.06574897 | 1.796291 | 0.001041667 | 0.006712915 | 140.824
16.4 | 0.06620497 | 1.799291 | 0.001060218 | 0.006759472 | 141.0592
16.45 | 0.06666097 | 1.803109 | 0.001078769 | 0.006806029 | 141.3585
16.5 | 0.06711697 | 1.808291 | 0.00109732 | 0.006852587 | 141.7648
16.55 | 0.06757297 | 1.813473 | 0.001115871 | 0.006899144 | 142.171
16.6 | 0.06831397 | 1.8177 | 0.001119855 | 0.006974799 | 142.5024
16.65 | 0.06905497 | 1.821382 | 0.001123838 | 0.007050455 | 142.7911
16.7 | 0.06979597 | 1.824518 | 0.001127822 | 0.00712611 | 143.0369
16.75 | 0.07053697 | 1.828882 | 0.001131806 | 0.007201766 | 143.379
16.8 | 0.07121272 | 1.831473 | 0.001136031 | 0.007270759 | 143.5822
16.85 | 0.07188847 | 1.834609 | 0.001140256 | 0.007339753 | 143.828
16.9 | 0.07256422 | 1.837336 | 0.001144481 | 0.007408746 | 144.0419
16.95 | 0.07323997 | 1.840473 | 0.001148707 | 0.00747774 | 144.2877
17 | 0.07369772 | 1.843745 | 0.001144017 | 0.007524476 | 144.5443
17.05 | 0.07415547 | 1.847973 | 0.001139326 | 0.007571212 | 144.8757
17.1 | 0.07461322 | 1.850973 | 0.001134636 | 0.007617947 | 145.1109
17.15 | 0.07507097 | 1.853564 | 0.001129946 | 0.007664683 | 145.314
17.2 | 0.07557447 | 1.856564 | 0.001126979 | 0.00771609 | 145.5492
17.25 | 0.07607797 | 1.860791 | 0.001124011 | 0.007767497 | 145.8806
17.3 | 0.07658147 | 1.863109 | 0.001121044 | 0.007818904 | 146.0624
17.35 | 0.07708497 | 1.866927 | 0.001118077 | 0.007870311 | 146.3617
17.4 | 0.07753822 | 1.871155 | 0.001114909 | 0.007916587 | 146.6931
17.45 | 0.07799147 | 1.875382 | 0.001111741 | 0.007962864 | 147.0245
17.5 | 0.07844472 | 1.879745 | 0.001108574 | 0.00800914 | 147.3666
17.55 | 0.07889797 | 1.882609 | 0.001105406 | 0.008055417 | 147.5911
17.6 | 0.07951747 | 1.886018 | 0.001100533 | 0.008118667 | 147.8584
17.65 | 0.08013697 | 1.888609 | 0.001095661 | 0.008181918 | 148.0615
17.7 | 0.08075647 | 1.891064 | 0.001090788 | 0.008245168 | 148.2539
17.75 | 0.08137597 | 1.894064 | 0.001085916 | 0.008308418 | 148.4891
17.8 | 0.08210172 | 1.897064 | 0.001083787 | 0.008382517 | 148.7243
17.85 | 0.08282747 | 1.899109 | 0.001081659 | 0.008456615 | 148.8847
17.9 | 0.08355322 | 1.900882 | 0.00107953 | 0.008530714 | 149.0236
17.95 | 0.08427897 | 1.901836 | 0.001077401 | 0.008604812 | 149.0985
18 | 0.08467947 | 1.903336 | 0.001083099 | 0.008645703 | 149.2161
18.05 | 0.08507997 | 1.905382 | 0.001088796 | 0.008686594 | 149.3764
18.1 | 0.08548047 | 1.908655 | 0.001094494 | 0.008727484 | 149.633
18.15 | 0.08588097 | 1.910836 | 0.001100191 | 0.008768375 | 149.804
18.2 | 0.08622747 | 1.914791 | 0.001097839 | 0.008803753 | 150.1141
18.25 | 0.08657397 | 1.918882 | 0.001095488 | 0.00883913 | 150.4348
18.3 | 0.08692047 | 1.922291 | 0.001093136 | 0.008874507 | 150.702
18.35 | 0.08726697 | 1.9257 | 0.001090784 | 0.008909885 | 150.9693
18.4 | 0.08787572 | 1.929109 | 0.001076513 | 0.008972037 | 151.2366
18.45 | 0.08848447 | 1.932927 | 0.001062241 | 0.00903419 | 151.5359
18.5 | 0.08909322 | 1.935382 | 0.00104797 | 0.009096343 | 151.7283
18.55 | 0.08970197 | 1.937291 | 0.001033699 | 0.009158496 | 151.878
18.6 | 0.09039297 | 1.940427 | 0.00103746 | 0.009229047 | 152.1239
18.65 | 0.09108397 | 1.942882 | 0.00104122 | 0.009299597 | 152.3163
18.7 | 0.09177497 | 1.945473 | 0.00104498 | 0.009370148 | 152.5194
18.75 | 0.09246597 | 1.9467 | 0.001048741 | 0.009440698 | 152.6156
18.8 | 0.09299622 | 1.947791 | 0.00105643 | 0.009494836 | 152.7012
18.85 | 0.09352647 | 1.950109 | 0.001064119 | 0.009548974 | 152.8829
18.9 | 0.09405672 | 1.9512 | 0.001071809 | 0.009603112 | 152.9684
18.95 | 0.09458697 | 1.953927 | 0.001079498 | 0.00965725 | 153.1822
19 | 0.09485047 | 1.958291 | 0.001061389 | 0.009684154 | 153.5243
19.05 | 0.09511397 | 1.963473 | 0.00104328 | 0.009711057 | 153.9306
19.1 | 0.09537747 | 1.968655 | 0.001025171 | 0.00973796 | 154.3368
19.15 | 0.09564097 | 1.971245 | 0.001007062 | 0.009764863 | 154.5399
19.2 | 0.09619172 | 1.973291 | 0.0009856671 | 0.009821094 | 154.7003
19.25 | 0.09674247 | 1.9767 | 0.0009642719 | 0.009877325 | 154.9676
19.3 | 0.09729322 | 1.979427 | 0.0009428766 | 0.009933556 | 155.1814
19.35 | 0.09784397 | 1.982155 | 0.0009214814 | 0.009989787 | 155.3952
19.4 | 0.09851222 | 1.983518 | 0.0009391801 | 0.01005802 | 155.5021
19.45 | 0.09918047 | 1.986382 | 0.0009568788 | 0.01012624 | 155.7266
19.5 | 0.09984872 | 1.988291 | 0.0009745775 | 0.01019447 | 155.8763
19.55 | 0.100517 | 1.989927 | 0.0009922762 | 0.0102627 | 156.0045
19.6 | 0.100803 | 1.991155 | 0.001013257 | 0.0102919 | 156.1008
19.65 | 0.101089 | 1.991018 | 0.001034237 | 0.0103211 | 156.0901
19.7 | 0.101375 | 1.993473 | 0.001055218 | 0.0103503 | 156.2825
19.75 | 0.101661 | 1.997564 | 0.001076198 | 0.0103795 | 156.6032
19.8 | 0.1019887 | 2.0007 | 0.001073427 | 0.01041296 | 156.8491
19.85 | 0.1023165 | 2.003564 | 0.001070656 | 0.01044643 | 157.0736
19.9 | 0.1026442 | 2.006155 | 0.001067884 | 0.01047989 | 157.2767
19.95 | 0.102972 | 2.008473 | 0.001065113 | 0.01051335 | 157.4584
20 | 0.1038712 | 2.011336 | 0.001067738 | 0.01060516 | 157.6829
20.05 | 0.1047705 | 2.013655 | 0.001070364 | 0.01069698 | 157.8647
20.1 | 0.1056697 | 2.015973 | 0.001072989 | 0.01078879 | 158.0464
20.15 | 0.106569 | 2.019109 | 0.001075615 | 0.0108806 | 158.2923
20.2 | 0.1070972 | 2.022655 | 0.001084056 | 0.01093454 | 158.5703
20.25 | 0.1076255 | 2.025109 | 0.001092497 | 0.01098847 | 158.7627
20.3 | 0.1081537 | 2.027564 | 0.001100939 | 0.0110424 | 158.9551
20.35 | 0.108682 | 2.029064 | 0.00110938 | 0.01109634 | 159.0727
20.4 | 0.109071 | 2.030973 | 0.001097046 | 0.01113605 | 159.2224
20.45 | 0.10946 | 2.033973 | 0.001084712 | 0.01117577 | 159.4576
20.5 | 0.109849 | 2.037791 | 0.001072378 | 0.01121549 | 159.7569
20.55 | 0.110238 | 2.040655 | 0.001060045 | 0.0112552 | 159.9814
20.6 | 0.1108187 | 2.042836 | 0.001021552 | 0.0113145 | 160.1525
20.65 | 0.1113995 | 2.045836 | 0.0009830599 | 0.01137379 | 160.3876
20.7 | 0.1119802 | 2.0472 | 0.0009445676 | 0.01143309 | 160.4946
20.75 | 0.112561 | 2.048291 | 0.0009060753 | 0.01149238 | 160.5801
20.8 | 0.1130027 | 2.049791 | 0.0009016678 | 0.01153748 | 160.6977
20.85 | 0.1134445 | 2.050473 | 0.0008972602 | 0.01158259 | 160.7511
20.9 | 0.1138862 | 2.052245 | 0.0008928526 | 0.01162769 | 160.8901
20.95 | 0.114328 | 2.055245 | 0.000888445 | 0.01167279 | 161.1253
21 | 0.1147177 | 2.057564 | 0.0008939602 | 0.01171258 | 161.307
21.05 | 0.1151075 | 2.0577 | 0.0008994754 | 0.01175238 | 161.3177
21.1 | 0.1154972 | 2.0592 | 0.0009049905 | 0.01179217 | 161.4353
21.15 | 0.115887 | 2.061791 | 0.0009105057 | 0.01183196 | 161.6384
21.2 | 0.1161572 | 2.064791 | 0.0009010296 | 0.01185955 | 161.8736
21.25 | 0.1164275 | 2.067655 | 0.0008915536 | 0.01188715 | 162.0981
21.3 | 0.1166977 | 2.071609 | 0.0008820775 | 0.01191474 | 162.4082
21.35 | 0.116968 | 2.072836 | 0.0008726014 | 0.01194233 | 162.5044
21.4 | 0.1175585 | 2.074336 | 0.0008637771 | 0.01200262 | 162.622
21.45 | 0.118149 | 2.075973 | 0.0008549528 | 0.01206291 | 162.7503
21.5 | 0.1187395 | 2.078291 | 0.0008461285 | 0.0121232 | 162.932
21.55 | 0.11933 | 2.078836 | 0.0008373043 | 0.01218349 | 162.9748
21.6 | 0.1198705 | 2.080745 | 0.0008426007 | 0.01223867 | 163.1244
21.65 | 0.120411 | 2.081973 | 0.000847897 | 0.01229386 | 163.2206
21.7 | 0.1209515 | 2.083064 | 0.0008531934 | 0.01234904 | 163.3062
21.75 | 0.121492 | 2.082382 | 0.0008584898 | 0.01240423 | 163.2527
21.8 | 0.1217667 | 2.084564 | 0.0008813345 | 0.01243228 | 163.4238
21.85 | 0.1220415 | 2.085109 | 0.0009041792 | 0.01246033 | 163.4665
21.9 | 0.1223162 | 2.086882 | 0.0009270239 | 0.01248838 | 163.6055
21.95 | 0.122591 | 2.090155 | 0.0009498686 | 0.01251644 | 163.8621
22 | 0.122858 | 2.092336 | 0.0009569061 | 0.0125437 | 164.0331
22.05 | 0.123125 | 2.093973 | 0.0009639437 | 0.01257096 | 164.1614
22.1 | 0.123392 | 2.097245 | 0.0009709812 | 0.01259822 | 164.418
22.15 | 0.123659 | 2.100927 | 0.0009780188 | 0.01262548 | 164.7066
22.2 | 0.124253 | 2.102836 | 0.000989587 | 0.01268612 | 164.8563
22.25 | 0.124847 | 2.104745 | 0.001001155 | 0.01274677 | 165.006
22.3 | 0.125441 | 2.108973 | 0.001012723 | 0.01280742 | 165.3374
22.35 | 0.126035 | 2.110745 | 0.001024292 | 0.01286806 | 165.4763
22.4 | 0.1268117 | 2.112791 | 0.001043139 | 0.01294737 | 165.6367
22.45 | 0.1275885 | 2.114291 | 0.001061986 | 0.01302668 | 165.7543
22.5 | 0.1283652 | 2.115518 | 0.001080834 | 0.01310598 | 165.8505
22.55 | 0.129142 | 2.116609 | 0.001099681 | 0.01318529 | 165.936
22.6 | 0.1295972 | 2.116745 | 0.001143748 | 0.01323177 | 165.9467
22.65 | 0.1300525 | 2.116473 | 0.001187814 | 0.01327825 | 165.9253
22.7 | 0.1305077 | 2.116473 | 0.001231881 | 0.01332473 | 165.9253
22.75 | 0.130963 | 2.119064 | 0.001275948 | 0.01337121 | 166.1285
22.8 | 0.1314247 | 2.121382 | 0.001284056 | 0.01341835 | 166.3102
22.85 | 0.1318865 | 2.123018 | 0.001292165 | 0.0134655 | 166.4385
22.9 | 0.1323482 | 2.125064 | 0.001300274 | 0.01351264 | 166.5988
22.95 | 0.13281 | 2.127791 | 0.001308382 | 0.01355979 | 166.8126
23 | 0.1333457 | 2.132018 | 0.001298364 | 0.01361449 | 167.1441
23.05 | 0.1338815 | 2.133927 | 0.001288346 | 0.01366919 | 167.2937
23.1 | 0.1344172 | 2.135291 | 0.001278327 | 0.01372389 | 167.4006
23.15 | 0.134953 | 2.138155 | 0.001268309 | 0.01377859 | 167.6251
23.2 | 0.1361695 | 2.1402 | 0.001269252 | 0.01390279 | 167.7855
23.25 | 0.137386 | 2.142109 | 0.001270196 | 0.01402699 | 167.9352
23.3 | 0.1386025 | 2.144155 | 0.001271139 | 0.0141512 | 168.0955
23.35 | 0.139819 | 2.146882 | 0.001272083 | 0.0142754 | 168.3093
23.4 | 0.1402412 | 2.147155 | 0.001259794 | 0.01431851 | 168.3307
23.45 | 0.1406635 | 2.147564 | 0.001247506 | 0.01436162 | 168.3628
23.5 | 0.1410857 | 2.147564 | 0.001235218 | 0.01440473 | 168.3628
23.55 | 0.141508 | 2.148109 | 0.001222929 | 0.01444785 | 168.4055
23.6 | 0.141872 | 2.150018 | 0.001180066 | 0.01448501 | 168.5552
23.65 | 0.142236 | 2.152882 | 0.001137202 | 0.01452217 | 168.7797
23.7 | 0.1426 | 2.1537 | 0.001094339 | 0.01455934 | 168.8438
23.75 | 0.142964 | 2.157382 | 0.001051475 | 0.0145965 | 169.1325
23.8 | 0.1435395 | 2.159836 | 0.001008612 | 0.01465526 | 169.3249
23.85 | 0.144115 | 2.161473 | 0.0009657486 | 0.01471402 | 169.4532
23.9 | 0.1446905 | 2.162291 | 0.0009228852 | 0.01477278 | 169.5173
23.95 | 0.145266 | 2.163927 | 0.0008800218 | 0.01483153 | 169.6456
24 | 0.1457607 | 2.164745 | 0.0008371584 | 0.01488205 | 169.7098
24.05 | 0.1462555 | 2.165564 | 0.000794295 | 0.01493256 | 169.7739
24.1 | 0.1467502 | 2.166382 | 0.0007514316 | 0.01498307 | 169.8381
24.15 | 0.147245 | 2.1672 | 0.0007085682 | 0.01503359 | 169.9022
24.2 | 0.1477692 | 2.165973 | 0.0005314261 | 0.01508711 | 169.806
24.25 | 0.1482935 | 2.165836 | 0.0003542841 | 0.01514064 | 169.7953