## Tabelle1
8 | 9 | 10 | 11 | 15 | 16
X | X | X | X | X | X
Zeit | Länge | Kraft | Dehnrate | Dehnung | Spannung
offset | DL+ | F+ | de/dt | e-technisch+ | s-technisch+
[s] | [mm] | [kN] | [-/s] | [-] | [MPa]
0 | 0.001977379 | 0.006245455 | 0 | 0.0001899664 | 0.4872047
0.05 | 0.001974129 | 0.006927273 | 0 | 0.0001896542 | 0.540393
0.1 | 0.001970879 | 0.007745455 | 0 | 0.0001893419 | 0.6042189
0.15 | 0.001959629 | 0.008563636 | 0 | 0.0001882611 | 0.6680448
0.2 | 0.001948379 | 0.009927273 | 0 | 0.0001871804 | 0.7744214
0.25 | 0.001937129 | 0.01129091 | 0 | 0.0001860996 | 0.880798
0.3 | 0.001925879 | 0.01279091 | 0 | 0.0001850188 | 0.9978122
0.35 | 0.001906729 | 0.01415455 | 0 | 0.0001831791 | 1.104189
0.4 | 0.001887579 | 0.01538182 | 0 | 0.0001813393 | 1.199928
0.45 | 0.001868429 | 0.01660909 | 0 | 0.0001794996 | 1.295667
0.5 | 0.001849279 | 0.01824545 | 0 | 0.0001776598 | 1.423318
0.55 | 0.001851779 | 0.02042727 | 0 | 0.0001779 | 1.593521
0.6 | 0.001854279 | 0.02260909 | 0 | 0.0001781402 | 1.763723
0.65 | 0.001856779 | 0.02506364 | 0 | 0.0001783804 | 1.955201
0.7 | 0.001859279 | 0.02697273 | 0 | 0.0001786205 | 2.104128
0.75 | 0.001867779 | 0.02888182 | 0 | 0.0001794371 | 2.253056
0.8 | 0.001876279 | 0.03024545 | 0 | 0.0001802537 | 2.359432
0.85 | 0.001884779 | 0.03242727 | 0 | 0.0001810703 | 2.529635
0.9 | 0.001893279 | 0.0342 | 0 | 0.0001818869 | 2.667924
0.95 | 0.001916429 | 0.03583636 | 0 | 0.0001841109 | 2.795576
1 | 0.001939579 | 0.03815455 | 0 | 0.0001863349 | 2.976416
1.05 | 0.001962729 | 0.04047273 | 0 | 0.000188559 | 3.157256
1.1 | 0.001985879 | 0.04197273 | 0 | 0.000190783 | 3.274271
1.15 | 0.002044529 | 0.04429091 | 0 | 0.0001964175 | 3.455111
1.2 | 0.002103179 | 0.04715455 | 0 | 0.000202052 | 3.678502
1.25 | 0.002161829 | 0.05083636 | 0 | 0.0002076865 | 3.965718
1.3 | 0.002220479 | 0.05329091 | 0 | 0.0002133209 | 4.157196
1.35 | 0.002267029 | 0.05615455 | 0 | 0.000217793 | 4.380587
1.4 | 0.002313579 | 0.05915455 | 0 | 0.000222265 | 4.614615
1.45 | 0.002360129 | 0.06256364 | 0 | 0.0002267371 | 4.880557
1.5 | 0.002406679 | 0.0657 | 0 | 0.0002312091 | 5.125223
1.55 | 0.002443479 | 0.06788182 | 0 | 0.0002347445 | 5.295425
1.6 | 0.002480279 | 0.07033636 | 0 | 0.0002382799 | 5.486903
1.65 | 0.002517079 | 0.07333636 | 0 | 0.0002418152 | 5.720932
1.7 | 0.002553879 | 0.0762 | 0 | 0.0002453506 | 5.944322
1.75 | 0.002602229 | 0.07838182 | 0 | 0.0002499956 | 6.114525
1.8 | 0.002650579 | 0.08110909 | 0 | 0.0002546406 | 6.327278
1.85 | 0.002698929 | 0.08410909 | 0 | 0.0002592855 | 6.561307
1.9 | 0.002747279 | 0.08751818 | 0 | 0.0002639305 | 6.827248
1.95 | 0.002805029 | 0.09024545 | 0 | 0.0002694785 | 7.040001
2 | 0.002862779 | 0.09229091 | 0 | 0.0002750266 | 7.199566
2.05 | 0.002920529 | 0.09583636 | 0 | 0.0002805746 | 7.476145
2.1 | 0.002978279 | 0.1003364 | 0 | 0.0002861226 | 7.827188
2.15 | 0.003028179 | 0.1042909 | 0 | 0.0002909165 | 8.13568
2.2 | 0.003078079 | 0.1078364 | 0 | 0.0002957104 | 8.412259
2.25 | 0.003127979 | 0.1105636 | 0 | 0.0003005043 | 8.625012
2.3 | 0.003177879 | 0.1139727 | 0 | 0.0003052982 | 8.890953
2.35 | 0.003197579 | 0.1164273 | 0 | 0.0003071907 | 9.082431
2.4 | 0.003217279 | 0.1202455 | 0 | 0.0003090833 | 9.380285
2.45 | 0.003236979 | 0.1246091 | 0 | 0.0003109759 | 9.720691
2.5 | 0.003256679 | 0.1285636 | 0 | 0.0003128685 | 10.02918
2.55 | 0.003228029 | 0.1336091 | 0 | 0.0003101161 | 10.42278
2.6 | 0.003199379 | 0.1377 | 0 | 0.0003073637 | 10.74191
2.65 | 0.003170729 | 0.1416545 | 0 | 0.0003046113 | 11.0504
2.7 | 0.003142079 | 0.1461545 | 0 | 0.0003018589 | 11.40144
2.75 | 0.003100779 | 0.1490182 | 0 | 0.0002978912 | 11.62483
2.8 | 0.003059479 | 0.1536545 | 0 | 0.0002939235 | 11.98651
2.85 | 0.003018179 | 0.1587 | 0 | 0.0002899558 | 12.3801
2.9 | 0.002976879 | 0.1633364 | 0 | 0.0002859881 | 12.74178
2.95 | 0.002915629 | 0.1677 | 0 | 0.0002801039 | 13.08219
3 | 0.002854379 | 0.1716545 | 0 | 0.0002742196 | 13.39068
3.05 | 0.002793129 | 0.1754727 | 0 | 0.0002683353 | 13.68854
3.1 | 0.002731879 | 0.1792909 | 0 | 0.000262451 | 13.98639
3.15 | 0.002690829 | 0.1827 | 0 | 0.0002585074 | 14.25233
3.2 | 0.002649779 | 0.1867909 | 0 | 0.0002545637 | 14.57146
3.25 | 0.002608729 | 0.1906091 | 0 | 0.00025062 | 14.86932
3.3 | 0.002567679 | 0.1968818 | 0 | 0.0002466764 | 15.35865
3.35 | 0.002549179 | 0.2013818 | 0 | 0.0002448991 | 15.70969
3.4 | 0.002530679 | 0.2056091 | 0 | 0.0002431218 | 16.03946
3.45 | 0.002512179 | 0.2114727 | 0 | 0.0002413445 | 16.49688
3.5 | 0.002493679 | 0.2169273 | 0 | 0.0002395672 | 16.92238
3.55 | 0.002491429 | 0.2241545 | 0 | 0.0002393511 | 17.48618
3.6 | 0.002489179 | 0.2312455 | 0 | 0.0002391349 | 18.03934
3.65 | 0.002486929 | 0.2373818 | 0 | 0.0002389187 | 18.51803
3.7 | 0.002484679 | 0.2444727 | 0 | 0.0002387026 | 19.07119
3.75 | 0.002505629 | 0.2503364 | 0 | 0.0002407152 | 19.52861
3.8 | 0.002526579 | 0.2566091 | 0 | 0.0002427279 | 20.01794
3.85 | 0.002547529 | 0.2612455 | 0 | 0.0002447406 | 20.37962
3.9 | 0.002568479 | 0.2672455 | 0 | 0.0002467532 | 20.84768
3.95 | 0.002640029 | 0.2733818 | 0 | 0.000253627 | 21.32637
4 | 0.002711579 | 0.2781545 | 0 | 0.0002605008 | 21.69869
4.05 | 0.002783129 | 0.2836091 | 0 | 0.0002673746 | 22.1242
4.1 | 0.002854679 | 0.2887909 | 0 | 0.0002742484 | 22.52843
4.15 | 0.002852479 | 0.2942455 | 0 | 0.0002740371 | 22.95394
4.2 | 0.002850279 | 0.3002455 | 0 | 0.0002738257 | 23.42199
4.25 | 0.002848079 | 0.3062455 | 0 | 0.0002736143 | 23.89005
4.3 | 0.002845879 | 0.3122455 | 0 | 0.000273403 | 24.35811
4.35 | 0.002891779 | 0.3175636 | 0 | 0.0002778126 | 24.77297
4.4 | 0.002937679 | 0.3238364 | 0 | 0.0002822222 | 25.26231
4.45 | 0.002983579 | 0.3297 | 0 | 0.0002866318 | 25.71973
4.5 | 0.003029479 | 0.3357 | 0 | 0.0002910414 | 26.18778
4.55 | 0.003113579 | 0.3419727 | 0 | 0.0002991209 | 26.67711
4.6 | 0.003197679 | 0.3478364 | 0 | 0.0003072003 | 27.13453
4.65 | 0.003281779 | 0.3534273 | 0 | 0.0003152798 | 27.57068
4.7 | 0.003365879 | 0.3602455 | 0 | 0.0003233593 | 28.10256
4.75 | 0.003451879 | 0.3678818 | 0 | 0.0003316213 | 28.69827
4.8 | 0.003537879 | 0.3753818 | 0 | 0.0003398833 | 29.28334
4.85 | 0.003623879 | 0.3838364 | 0 | 0.0003481453 | 29.94288
4.9 | 0.003709879 | 0.3921545 | 0 | 0.0003564073 | 30.59177
4.95 | 0.003705729 | 0.4017 | 0 | 0.0003560086 | 31.33641
5 | 0.003701579 | 0.4107 | 0 | 0.0003556099 | 32.03849
5.05 | 0.003697429 | 0.4187455 | 0 | 0.0003552112 | 32.66612
5.1 | 0.003693279 | 0.4266545 | 0 | 0.0003548125 | 33.2831
5.15 | 0.003783329 | 0.4359273 | 0 | 0.0003634636 | 34.00646
5.2 | 0.003873379 | 0.4453364 | 0 | 0.0003721147 | 34.74046
5.25 | 0.003963429 | 0.4540636 | 0 | 0.0003807658 | 35.42127
5.3 | 0.004053479 | 0.4607455 | 0 | 0.0003894169 | 35.94251
5.35 | 0.004116429 | 0.4671545 | 0 | 0.0003954645 | 36.44248
5.4 | 0.004179379 | 0.4743818 | 0 | 0.000401512 | 37.00628
5.45 | 0.004242329 | 0.4831091 | 0 | 0.0004075596 | 37.68709
5.5 | 0.004305279 | 0.4914273 | 0 | 0.0004136072 | 38.33599
5.55 | 0.004384429 | 0.5004273 | 0 | 0.0004212112 | 39.03807
5.6 | 0.004463579 | 0.5097 | 0 | 0.0004288151 | 39.76143
5.65 | 0.004542729 | 0.5180182 | 0 | 0.000436419 | 40.41033
5.7 | 0.004621879 | 0.5259273 | 0 | 0.0004440229 | 41.02731
5.75 | 0.004736079 | 0.5339727 | 0 | 0.0004549941 | 41.65494
5.8 | 0.004850279 | 0.5436545 | 0 | 0.0004659653 | 42.41021
5.85 | 0.004964479 | 0.5534727 | 0 | 0.0004769364 | 43.17612
5.9 | 0.005078679 | 0.5645182 | 0 | 0.0004879076 | 44.03777
5.95 | 0.005233929 | 0.5752909 | 0 | 0.0005028224 | 44.87815
6 | 0.005389179 | 0.5848364 | 0 | 0.0005177373 | 45.62278
6.05 | 0.005544429 | 0.5952 | 0 | 0.0005326521 | 46.43124
6.1 | 0.005699679 | 0.6055636 | 0 | 0.0005475669 | 47.2397
6.15 | 0.005807279 | 0.6153818 | 0 | 0.0005579041 | 48.00562
6.2 | 0.005914879 | 0.6256091 | 0 | 0.0005682412 | 48.80344
6.25 | 0.006022479 | 0.6359727 | 0 | 0.0005785783 | 49.6119
6.3 | 0.006130079 | 0.6468818 | 0 | 0.0005889154 | 50.46291
6.35 | 0.006307479 | 0.6562909 | 0 | 0.0006059582 | 51.19691
6.4 | 0.006484879 | 0.6663818 | 0 | 0.0006230009 | 51.9841
6.45 | 0.006662279 | 0.6774273 | 0 | 0.0006400437 | 52.84575
6.5 | 0.006839679 | 0.6879273 | 0 | 0.0006570865 | 53.66485
6.55 | 0.007040479 | 0.6993818 | 0 | 0.0006763773 | 54.55841
6.6 | 0.007241279 | 0.7089273 | 0 | 0.0006956681 | 55.30305
6.65 | 0.007442079 | 0.7190182 | 0 | 0.0007149589 | 56.09024
6.7 | 0.007642879 | 0.7304727 | 0 | 0.0007342497 | 56.9838
6.75 | 0.007861729 | 0.7428818 | 0 | 0.0007552746 | 57.95183
6.8 | 0.008080579 | 0.7547455 | 0 | 0.0007762995 | 58.8773
6.85 | 0.008299429 | 0.7659273 | 0 | 0.0007973244 | 59.74959
6.9 | 0.008518279 | 0.7772455 | 0 | 0.0008183492 | 60.63251
6.95 | 0.008802829 | 0.7900636 | 0 | 0.0008456859 | 61.63245
7 | 0.009087379 | 0.8020636 | 0 | 0.0008730226 | 62.56857
7.05 | 0.009371929 | 0.8129727 | 0 | 0.0009003592 | 63.41958
7.1 | 0.009656479 | 0.8233364 | 0 | 0.0009276959 | 64.22804
7.15 | 0.009981579 | 0.8347909 | 0 | 0.0009589282 | 65.12161
7.2 | 0.01030668 | 0.8461091 | 0 | 0.0009901604 | 66.00453
7.25 | 0.01063178 | 0.8556545 | 0 | 0.001021393 | 66.74917
7.3 | 0.01095688 | 0.8662909 | 0 | 0.001052625 | 67.5789
7.35 | 0.01125108 | 0.8770636 | 0 | 0.001080889 | 68.41928
7.4 | 0.01154528 | 0.8874273 | 0 | 0.001109152 | 69.22774
7.45 | 0.01183948 | 0.8972455 | 0 | 0.001137416 | 69.99365
7.5 | 0.01213368 | 0.9054273 | 0 | 0.00116568 | 70.63191
7.55 | 0.01245598 | 0.9129273 | 0 | 0.001196643 | 71.21698
7.6 | 0.01277828 | 0.9217909 | 0 | 0.001227607 | 71.90843
7.65 | 0.01310058 | 0.9303818 | 0 | 0.00125857 | 72.5786
7.7 | 0.01342288 | 0.9396545 | 0 | 0.001289533 | 73.30196
7.75 | 0.01371238 | 0.9487909 | 0 | 0.001317345 | 74.01469
7.8 | 0.01400188 | 0.9580636 | 0 | 0.001345158 | 74.73805
7.85 | 0.01429138 | 0.9659727 | 0 | 0.00137297 | 75.35503
7.9 | 0.01458088 | 0.9752455 | 0 | 0.001400782 | 76.07839
7.95 | 0.01486388 | 0.9842455 | 0 | 0.00142797 | 76.78048
8 | 0.01514688 | 0.9929727 | 0 | 0.001455157 | 77.46129
8.05 | 0.01542988 | 1.002518 | 0 | 0.001482345 | 78.20592
8.1 | 0.01571288 | 1.012745 | 0 | 0.001509533 | 79.00375
8.15 | 0.01605478 | 1.022155 | 0 | 0.001542379 | 79.73775
8.2 | 0.01639668 | 1.029927 | 0 | 0.001575225 | 80.34409
8.25 | 0.01673858 | 1.038245 | 0 | 0.001608072 | 80.99299
8.3 | 0.01708048 | 1.0467 | 0 | 0.001640918 | 81.65252
8.35 | 0.01747753 | 1.0557 | 0 | 0.001679062 | 82.35461
8.4 | 0.01787458 | 1.065518 | 0 | 0.001717207 | 83.12052
8.45 | 0.01827163 | 1.074382 | 0 | 0.001755351 | 83.81197
8.5 | 0.01866868 | 1.082836 | 0 | 0.001793496 | 84.4715
8.55 | 0.01903598 | 1.090745 | 0 | 0.001828782 | 85.08849
8.6 | 0.01940328 | 1.098791 | 0 | 0.001864069 | 85.71611
8.65 | 0.01977058 | 1.107791 | 0 | 0.001899355 | 86.41819
8.7 | 0.02013788 | 1.116382 | 0 | 0.001934642 | 87.08837
8.75 | 0.02054838 | 1.125518 | 0 | 0.001974078 | 87.80109
8.8 | 0.02095888 | 1.134655 | 0 | 0.002013515 | 88.51381
8.85 | 0.02136938 | 1.142427 | 0 | 0.002052952 | 89.12016
8.9 | 0.02177988 | 1.148973 | 0 | 0.002092388 | 89.63077
8.95 | 0.02222478 | 1.157291 | 0 | 0.00213513 | 90.27966
9 | 0.02266968 | 1.164791 | 0 | 0.002177871 | 90.86473
9.05 | 0.02311458 | 1.1727 | 0 | 0.002220613 | 91.48172
9.1 | 0.02355948 | 1.180745 | 0 | 0.002263354 | 92.10934
9.15 | 0.02395338 | 1.189609 | 0 | 0.002301196 | 92.80079
9.2 | 0.02434728 | 1.196427 | 0 | 0.002339038 | 93.33267
9.25 | 0.02474118 | 1.2042 | 0 | 0.00237688 | 93.93902
9.3 | 0.02513508 | 1.212791 | 0 | 0.002414722 | 94.60919
9.35 | 0.02548603 | 1.220155 | 0 | 0.002448437 | 95.18362
9.4 | 0.02583698 | 1.228745 | 0 | 0.002482153 | 95.8538
9.45 | 0.02618793 | 1.238427 | 0 | 0.002515869 | 96.60907
9.5 | 0.02653888 | 1.245927 | 0 | 0.002549584 | 97.19414
9.55 | 0.02692668 | 1.253291 | 0 | 0.00258684 | 97.76857
9.6 | 0.02731448 | 1.259427 | 0 | 0.002624096 | 98.24727
9.65 | 0.02770228 | 1.265973 | 0 | 0.002661352 | 98.75788
9.7 | 0.02809008 | 1.272382 | 0 | 0.002698608 | 99.25785
9.75 | 0.02845168 | 1.280155 | 0 | 0.002733347 | 99.86419
9.8 | 0.02881328 | 1.286291 | 0 | 0.002768086 | 100.3429
9.85 | 0.02917488 | 1.292836 | 0 | 0.002802824 | 100.8535
9.9 | 0.02953648 | 1.299109 | 0 | 0.002837563 | 101.3428
9.95 | 0.02992278 | 1.304973 | 0 | 0.002874675 | 101.8002
10 | 0.03030908 | 1.310018 | 0 | 0.002911787 | 102.1938
10.05 | 0.03069538 | 1.316427 | 0 | 0.002948898 | 102.6938
10.1 | 0.03108168 | 1.322836 | 0 | 0.00298601 | 103.1938
10.15 | 0.03151558 | 1.328973 | 0 | 0.003027695 | 103.6725
10.2 | 0.03194948 | 1.335518 | 0 | 0.00306938 | 104.1831
10.25 | 0.03238338 | 1.342882 | 0 | 0.003111064 | 104.7575
10.3 | 0.03281728 | 1.348609 | 0 | 0.003152749 | 105.2043
10.35 | 0.03323253 | 1.353245 | 0 | 0.003192642 | 105.566
10.4 | 0.03364778 | 1.358291 | 0 | 0.003232535 | 105.9596
10.45 | 0.03406303 | 1.364291 | 0 | 0.003272428 | 106.4276
10.5 | 0.03447828 | 1.370018 | 0 | 0.003312321 | 106.8744
10.55 | 0.03489918 | 1.376155 | 0 | 0.003352757 | 107.3531
10.6 | 0.03532008 | 1.381745 | 0 | 0.003393192 | 107.7892
10.65 | 0.03574098 | 1.387609 | 0 | 0.003433628 | 108.2467
10.7 | 0.03616188 | 1.395518 | 0 | 0.003474064 | 108.8636
10.75 | 0.03658383 | 1.401382 | 0 | 0.003514601 | 109.3211
10.8 | 0.03700578 | 1.406836 | 0 | 0.003555137 | 109.7466
10.85 | 0.03742773 | 1.4127 | 0 | 0.003595674 | 110.204
10.9 | 0.03784968 | 1.419518 | 0 | 0.003636211 | 110.7359
10.95 | 0.03833288 | 1.425382 | 0 | 0.003682631 | 111.1933
11 | 0.03881608 | 1.430973 | 0 | 0.003729052 | 111.6294
11.05 | 0.03929928 | 1.436564 | 0 | 0.003775473 | 112.0656
11.1 | 0.03978248 | 1.442836 | 0 | 0.003821894 | 112.5549
11.15 | 0.04027768 | 1.449518 | 0 | 0.003869468 | 113.0762
11.2 | 0.04077288 | 1.456064 | 0 | 0.003917042 | 113.5868
11.25 | 0.04126808 | 1.460836 | 0 | 0.003964615 | 113.9591
11.3 | 0.04176328 | 1.467382 | 0 | 0.004012189 | 114.4697
11.35 | 0.04225578 | 1.474064 | 0 | 0.004059504 | 114.9909
11.4 | 0.04274828 | 1.479518 | 0 | 0.004106818 | 115.4164
11.45 | 0.04324078 | 1.486336 | 0 | 0.004154132 | 115.9483
11.5 | 0.04373328 | 1.494109 | 0 | 0.004201447 | 116.5547
11.55 | 0.04420288 | 1.499973 | 0 | 0.004246561 | 117.0121
11.6 | 0.04467248 | 1.505564 | 0 | 0.004291675 | 117.4482
11.65 | 0.04514208 | 1.511291 | 0 | 0.00433679 | 117.895
11.7 | 0.04561168 | 1.516336 | 0 | 0.004381904 | 118.2886
11.75 | 0.04614023 | 1.520291 | 0 | 0.004432682 | 118.5971
11.8 | 0.04666878 | 1.523836 | 0 | 0.00448346 | 118.8737
11.85 | 0.04719733 | 1.528473 | 0 | 0.004534237 | 119.2354
11.9 | 0.04772588 | 1.532291 | 0 | 0.004585015 | 119.5332
11.95 | 0.04814813 | 1.536655 | 0 | 0.00462558 | 119.8736
12 | 0.04857038 | 1.5402 | 0 | 0.004666146 | 120.1502
12.05 | 0.04899263 | 1.5447 | 0 | 0.004706711 | 120.5012
12.1 | 0.04941488 | 1.550155 | 0 | 0.004747277 | 120.9268
12.15 | 0.04983348 | 1.554518 | 0 | 0.004787492 | 121.2672
12.2 | 0.05025208 | 1.557791 | 0 | 0.004827706 | 121.5225
12.25 | 0.05067068 | 1.561064 | 0 | 0.004867921 | 121.7778
12.3 | 0.05108928 | 1.564882 | 0 | 0.004908136 | 122.0756
12.35 | 0.05160268 | 1.569382 | 0 | 0.004957458 | 122.4267
12.4 | 0.05211608 | 1.575382 | 0 | 0.005006781 | 122.8947
12.45 | 0.05262948 | 1.579745 | 0 | 0.005056103 | 123.2351
12.5 | 0.05314288 | 1.582336 | 0 | 0.005105425 | 123.4372
12.55 | 0.05375733 | 1.585473 | 0 | 0.005164455 | 123.6819
12.6 | 0.05437178 | 1.589018 | 0 | 0.005223485 | 123.9585
12.65 | 0.05498623 | 1.593245 | 0 | 0.005282515 | 124.2883
12.7 | 0.05560068 | 1.598155 | 0 | 0.005341545 | 124.6712
12.75 | 0.05622558 | 1.604427 | 0 | 0.005401579 | 125.1605
12.8 | 0.05685048 | 1.610155 | 0 | 0.005461613 | 125.6073
12.85 | 0.05747538 | 1.615473 | 0 | 0.005521647 | 126.0222
12.9 | 0.05810028 | 1.620927 | 0 | 0.005581681 | 126.4477
12.95 | 0.05872308 | 1.624609 | 0 | 0.005641514 | 126.7349
13 | 0.05934588 | 1.628427 | 0 | 0.005701346 | 127.0328
13.05 | 0.05996868 | 1.633473 | 0 | 0.005761178 | 127.4264
13.1 | 0.06059148 | 1.638109 | 0 | 0.00582101 | 127.788
13.15 | 0.06117958 | 1.6407 | 0 | 0.005877509 | 127.9902
13.2 | 0.06176768 | 1.6437 | 0 | 0.005934008 | 128.2242
13.25 | 0.06235578 | 1.648064 | 0 | 0.005990506 | 128.5646
13.3 | 0.06294388 | 1.651336 | 0 | 0.006047005 | 128.8199
13.35 | 0.06356733 | 1.654745 | 0 | 0.0061069 | 129.0858
13.4 | 0.06419078 | 1.657745 | 0 | 0.006166794 | 129.3199
13.45 | 0.06481423 | 1.662109 | 0 | 0.006226689 | 129.6603
13.5 | 0.06543768 | 1.666609 | 0 | 0.006286584 | 130.0113
13.55 | 0.06602228 | 1.671382 | 0 | 0.006342746 | 130.3836
13.6 | 0.06660688 | 1.676291 | 0 | 0.006398909 | 130.7666
13.65 | 0.06719148 | 1.682564 | 0 | 0.006455071 | 131.2559
13.7 | 0.06777608 | 1.688836 | 0 | 0.006511233 | 131.7452
13.75 | 0.06836353 | 1.6932 | 0 | 0.00656767 | 132.0857
13.8 | 0.06895098 | 1.696882 | 0 | 0.006624106 | 132.3729
13.85 | 0.06953843 | 1.701109 | 0 | 0.006680542 | 132.7026
13.9 | 0.07012588 | 1.705336 | 0 | 0.006736978 | 133.0324
13.95 | 0.07075303 | 1.709427 | 0 | 0.006797228 | 133.3515
14 | 0.07138018 | 1.713655 | 0 | 0.006857478 | 133.6813
14.05 | 0.07200733 | 1.717745 | 0 | 0.006917729 | 134.0004
14.1 | 0.07263448 | 1.721018 | 0 | 0.006977979 | 134.2557
14.15 | 0.07328088 | 1.725791 | 0 | 0.007040078 | 134.6281
14.2 | 0.07392728 | 1.730018 | 0 | 0.007102178 | 134.9578
14.25 | 0.07457368 | 1.734109 | 0 | 0.007164277 | 135.277
14.3 | 0.07522008 | 1.738473 | 0 | 0.007226377 | 135.6174
14.35 | 0.07571678 | 1.743382 | 0 | 0.007274095 | 136.0003
14.4 | 0.07621348 | 1.746927 | 0 | 0.007321813 | 136.2769
14.45 | 0.07671018 | 1.749927 | 0 | 0.00736953 | 136.5109
14.5 | 0.07720688 | 1.753336 | 0 | 0.007417248 | 136.7769
14.55 | 0.07763358 | 1.756064 | 0 | 0.007458241 | 136.9896
14.6 | 0.07806028 | 1.757291 | 0 | 0.007499234 | 137.0854
14.65 | 0.07848698 | 1.759882 | 0 | 0.007540227 | 137.2875
14.7 | 0.07891368 | 1.762336 | 0 | 0.00758122 | 137.4789
14.75 | 0.07929648 | 1.764927 | 0 | 0.007617996 | 137.6811
14.8 | 0.07967928 | 1.767518 | 0 | 0.007654771 | 137.8832
14.85 | 0.08006208 | 1.769291 | 0 | 0.007691547 | 138.0215
14.9 | 0.08044488 | 1.771745 | 0 | 0.007728322 | 138.2129
14.95 | 0.08076633 | 1.776109 | 0 | 0.007759204 | 138.5533
15 | 0.08108778 | 1.780064 | 0 | 0.007790086 | 138.8618
15.05 | 0.08140923 | 1.782382 | 0 | 0.007820967 | 139.0427
15.1 | 0.08173068 | 1.786336 | 0 | 0.007851849 | 139.3512
15.15 | 0.08213223 | 1.791791 | 0 | 0.007890426 | 139.7767
15.2 | 0.08253378 | 1.795336 | 0 | 0.007929002 | 140.0533
15.25 | 0.08293533 | 1.799018 | 0 | 0.007967579 | 140.3405
15.3 | 0.08333688 | 1.802155 | 0 | 0.008006156 | 140.5851
15.35 | 0.08385993 | 1.804882 | 0 | 0.008056405 | 140.7979
15.4 | 0.08438298 | 1.809791 | 0 | 0.008106655 | 141.1808
15.45 | 0.08490603 | 1.813745 | 0 | 0.008156904 | 141.4893
15.5 | 0.08542908 | 1.816473 | 0 | 0.008207153 | 141.7021
15.55 | 0.08597183 | 1.819609 | 0 | 0.008259295 | 141.9468
15.6 | 0.08651458 | 1.824382 | 0 | 0.008311437 | 142.3191
15.65 | 0.08705733 | 1.827927 | 0 | 0.008363579 | 142.5957
15.7 | 0.08760008 | 1.829564 | 0 | 0.008415721 | 142.7233
15.75 | 0.08809378 | 1.832973 | 0 | 0.00846315 | 142.9893
15.8 | 0.08858748 | 1.8372 | 0 | 0.00851058 | 143.319
15.85 | 0.08908118 | 1.840473 | 0 | 0.00855801 | 143.5743
15.9 | 0.08957488 | 1.842791 | 0 | 0.008605439 | 143.7552
15.95 | 0.09012368 | 1.844155 | 0 | 0.008658162 | 143.8615
16 | 0.09067248 | 1.847155 | 0 | 0.008710886 | 144.0956
16.05 | 0.09122128 | 1.851382 | 0 | 0.008763609 | 144.4253
16.1 | 0.09177008 | 1.852882 | 0 | 0.008816332 | 144.5423
16.15 | 0.09218883 | 1.856018 | 0 | 0.008856561 | 144.787
16.2 | 0.09260758 | 1.858064 | 0 | 0.00889679 | 144.9466
16.25 | 0.09302633 | 1.860518 | 0 | 0.008937019 | 145.1381
16.3 | 0.09344508 | 1.863109 | 0 | 0.008977249 | 145.3402
16.35 | 0.09392993 | 1.865564 | 0 | 0.009023828 | 145.5317
16.4 | 0.09441478 | 1.869245 | 0 | 0.009070408 | 145.8189
16.45 | 0.09489963 | 1.871564 | 0 | 0.009116987 | 145.9997
16.5 | 0.09538448 | 1.876745 | 0 | 0.009163566 | 146.4039
16.55 | 0.09592423 | 1.880427 | 0 | 0.00921542 | 146.6912
16.6 | 0.09646398 | 1.8822 | 0 | 0.009267274 | 146.8294
16.65 | 0.09700373 | 1.886564 | 0 | 0.009319127 | 147.1699
16.7 | 0.09754348 | 1.8912 | 0 | 0.009370981 | 147.5315
16.75 | 0.09812173 | 1.895155 | 0 | 0.009426533 | 147.84
16.8 | 0.09869998 | 1.899109 | 0 | 0.009482086 | 148.1485
16.85 | 0.09927823 | 1.902655 | 0 | 0.009537638 | 148.4251
16.9 | 0.09985648 | 1.905518 | 0 | 0.00959319 | 148.6485
16.95 | 0.1004639 | 1.907155 | 0 | 0.009651543 | 148.7761
17 | 0.1010713 | 1.911109 | 0 | 0.009709896 | 149.0846
17.05 | 0.1016787 | 1.913427 | 0 | 0.009768249 | 149.2655
17.1 | 0.1022861 | 1.915745 | 0 | 0.009826602 | 149.4463
17.15 | 0.1029152 | 1.918336 | 0 | 0.009887044 | 149.6484
17.2 | 0.1035444 | 1.9212 | 0 | 0.009947486 | 149.8718
17.25 | 0.1041735 | 1.923245 | 0 | 0.01000793 | 150.0314
17.3 | 0.1048027 | 1.925973 | 0 | 0.01006837 | 150.2441
17.35 | 0.1053559 | 1.927609 | 0 | 0.01012152 | 150.3718
17.4 | 0.1059092 | 1.9317 | 0 | 0.01017467 | 150.6909
17.45 | 0.1064624 | 1.935518 | 0 | 0.01022782 | 150.9888
17.5 | 0.1070157 | 1.938245 | 0 | 0.01028097 | 151.2015
17.55 | 0.1075011 | 1.941518 | 0 | 0.01032761 | 151.4568
17.6 | 0.1079866 | 1.944518 | 0 | 0.01037425 | 151.6909
17.65 | 0.108472 | 1.946427 | 0 | 0.01042088 | 151.8398
17.7 | 0.1089575 | 1.949564 | 0 | 0.01046752 | 152.0844
17.75 | 0.1095324 | 1.953109 | 0 | 0.01052275 | 152.361
17.8 | 0.1101073 | 1.955973 | 0 | 0.01057798 | 152.5844
17.85 | 0.1106822 | 1.957609 | 0 | 0.01063321 | 152.7121
17.9 | 0.1112571 | 1.962245 | 0 | 0.01068844 | 153.0737
17.95 | 0.1118261 | 1.965791 | 0 | 0.01074311 | 153.3503
18 | 0.1123951 | 1.967427 | 0 | 0.01079777 | 153.478
18.05 | 0.1129641 | 1.968109 | 0 | 0.01085243 | 153.5312
18.1 | 0.1135331 | 1.969609 | 0 | 0.0109071 | 153.6482
18.15 | 0.1141316 | 1.971927 | 0 | 0.0109646 | 153.829
18.2 | 0.1147302 | 1.9752 | 0 | 0.0110221 | 154.0843
18.25 | 0.1153287 | 1.978064 | 0 | 0.01107961 | 154.3077
18.3 | 0.1159273 | 1.980655 | 0 | 0.01113711 | 154.5098
18.35 | 0.116518 | 1.983655 | 0 | 0.01119386 | 154.7439
18.4 | 0.1171087 | 1.985564 | 0 | 0.01125061 | 154.8928
18.45 | 0.1176994 | 1.986791 | 0 | 0.01130735 | 154.9885
18.5 | 0.1182901 | 1.9887 | 0 | 0.0113641 | 155.1375
18.55 | 0.1189497 | 1.991427 | 0 | 0.01142747 | 155.3502
18.6 | 0.1196094 | 1.996609 | 0 | 0.01149085 | 155.7544
18.65 | 0.120269 | 2.001382 | 0 | 0.01155422 | 156.1268
18.7 | 0.1209287 | 2.004655 | 0 | 0.01161759 | 156.3821
18.75 | 0.1215217 | 2.006427 | 0 | 0.01167456 | 156.5204
18.8 | 0.1221147 | 2.009427 | 0 | 0.01173153 | 156.7544
18.85 | 0.1227077 | 2.013245 | 0 | 0.0117885 | 157.0522
18.9 | 0.1233007 | 2.016245 | 0 | 0.01184547 | 157.2863
18.95 | 0.1238869 | 2.0202 | 0 | 0.01190179 | 157.5948
19 | 0.1244732 | 2.022518 | 0 | 0.01195811 | 157.7756
19.05 | 0.1250594 | 2.023609 | 0 | 0.01201443 | 157.8607
19.1 | 0.1256457 | 2.025109 | 0 | 0.01207075 | 157.9777
19.15 | 0.126363 | 2.0277 | 0 | 0.01213967 | 158.1798
19.2 | 0.1270804 | 2.030564 | 0 | 0.01220858 | 158.4032
19.25 | 0.1277977 | 2.033973 | 0 | 0.0122775 | 158.6692
19.3 | 0.1285151 | 2.037245 | 0 | 0.01234642 | 158.9245
19.35 | 0.1291769 | 2.040245 | 0 | 0.01241 | 159.1585
19.4 | 0.1298387 | 2.042973 | 0 | 0.01247357 | 159.3712
19.45 | 0.1305005 | 2.045155 | 0 | 0.01253715 | 159.5414
19.5 | 0.1311623 | 2.047336 | 0 | 0.01260073 | 159.7116
19.55 | 0.1317684 | 2.051427 | 0 | 0.01265896 | 160.0308
19.6 | 0.1323746 | 2.054427 | 0 | 0.0127172 | 160.2648
19.65 | 0.1329807 | 2.056745 | 0 | 0.01277543 | 160.4456
19.7 | 0.1335869 | 2.059336 | 0 | 0.01283366 | 160.6478
19.75 | 0.1341532 | 2.060836 | 0 | 0.01288807 | 160.7648
19.8 | 0.1347196 | 2.063291 | 0 | 0.01294248 | 160.9563
19.85 | 0.1352859 | 2.066427 | 0 | 0.01299689 | 161.2009
19.9 | 0.1358523 | 2.069427 | 0 | 0.0130513 | 161.4349
19.95 | 0.1363672 | 2.071336 | 0 | 0.01310077 | 161.5839
20 | 0.1368821 | 2.073655 | 0 | 0.01315023 | 161.7647
20.05 | 0.137397 | 2.075836 | 0 | 0.0131997 | 161.9349
20.1 | 0.1379119 | 2.078836 | 0 | 0.01324916 | 162.1689
20.15 | 0.1383051 | 2.081155 | 0 | 0.01328694 | 162.3498
20.2 | 0.1386984 | 2.083882 | 0 | 0.01332472 | 162.5625
20.25 | 0.1390916 | 2.087564 | 0 | 0.0133625 | 162.8498
20.3 | 0.1394849 | 2.0922 | 0 | 0.01340028 | 163.2114
20.35 | 0.1399484 | 2.093836 | 0 | 0.01344482 | 163.3391
20.4 | 0.140412 | 2.095336 | 0 | 0.01348935 | 163.4561
20.45 | 0.1408755 | 2.097655 | 0 | 0.01353388 | 163.6369
20.5 | 0.1413391 | 2.099291 | 0 | 0.01357841 | 163.7646
20.55 | 0.1417972 | 2.100655 | 0 | 0.01362242 | 163.871
20.6 | 0.1422553 | 2.103382 | 0 | 0.01366643 | 164.0837
20.65 | 0.1427134 | 2.106245 | 0 | 0.01371044 | 164.3071
20.7 | 0.1431715 | 2.109518 | 0 | 0.01375445 | 164.5624
20.75 | 0.1436276 | 2.1132 | 0 | 0.01379828 | 164.8496
20.8 | 0.1440838 | 2.115655 | 0 | 0.0138421 | 165.0411
20.85 | 0.1445399 | 2.117018 | 0 | 0.01388592 | 165.1475
20.9 | 0.1449961 | 2.119609 | 0 | 0.01392974 | 165.3496
20.95 | 0.1455189 | 2.122473 | 0 | 0.01397997 | 165.573
21 | 0.1460417 | 2.124109 | 0 | 0.01403019 | 165.7006
21.05 | 0.1465645 | 2.127109 | 0 | 0.01408042 | 165.9347
21.1 | 0.1470873 | 2.130382 | 0 | 0.01413064 | 166.19
21.15 | 0.1475575 | 2.133791 | 0 | 0.01417582 | 166.4559
21.2 | 0.1480277 | 2.135564 | 0 | 0.01422099 | 166.5942
21.25 | 0.1484979 | 2.1372 | 0 | 0.01426616 | 166.7219
21.3 | 0.1489681 | 2.137336 | 0 | 0.01431133 | 166.7325
21.35 | 0.1493891 | 2.138155 | 0 | 0.01435178 | 166.7963
21.4 | 0.1498101 | 2.140473 | 0 | 0.01439222 | 166.9772
21.45 | 0.1502311 | 2.141973 | 0 | 0.01443267 | 167.0942
21.5 | 0.1506521 | 2.145245 | 0 | 0.01447311 | 167.3495
21.55 | 0.1511157 | 2.147427 | 0 | 0.01451765 | 167.5197
21.6 | 0.1515793 | 2.148791 | 0 | 0.01456219 | 167.6261
21.65 | 0.1520429 | 2.150564 | 0 | 0.01460673 | 167.7644
21.7 | 0.1525065 | 2.153018 | 0 | 0.01465126 | 167.9558
21.75 | 0.1530012 | 2.155336 | 0 | 0.0146988 | 168.1367
21.8 | 0.153496 | 2.157791 | 0 | 0.01474633 | 168.3281
21.85 | 0.1539907 | 2.161336 | 0 | 0.01479386 | 168.6047
21.9 | 0.1544855 | 2.163927 | 0 | 0.01484139 | 168.8068
21.95 | 0.1550399 | 2.1657 | 0 | 0.01489465 | 168.9451
22 | 0.1555944 | 2.167745 | 0 | 0.01494792 | 169.1047
22.05 | 0.1561488 | 2.1702 | 0 | 0.01500118 | 169.2962
22.1 | 0.1567033 | 2.173064 | 0 | 0.01505445 | 169.5196
22.15 | 0.1573095 | 2.175245 | 0 | 0.01511269 | 169.6898
22.2 | 0.1579157 | 2.177018 | 0 | 0.01517093 | 169.8281
22.25 | 0.1585219 | 2.1792 | 0 | 0.01522916 | 169.9983
22.3 | 0.1591281 | 2.181245 | 0 | 0.0152874 | 170.1578
22.35 | 0.1597481 | 2.183564 | 0 | 0.01534697 | 170.3387
22.4 | 0.1603682 | 2.186155 | 0 | 0.01540654 | 170.5408
22.45 | 0.1609882 | 2.186973 | 0 | 0.0154661 | 170.6046
22.5 | 0.1616083 | 2.186018 | 0 | 0.01552567 | 170.5301
22.55 | 0.1621999 | 2.187655 | 0 | 0.01558251 | 170.6578
22.6 | 0.1627916 | 2.189973 | 0 | 0.01563935 | 170.8386
22.65 | 0.1633832 | 2.191745 | 0 | 0.01569619 | 170.9769
22.7 | 0.1639749 | 2.193109 | 0 | 0.01575303 | 171.0833
22.75 | 0.1645656 | 2.195973 | 0 | 0.01580978 | 171.3067
22.8 | 0.1651564 | 2.196518 | 0 | 0.01586654 | 171.3492
22.85 | 0.1657471 | 2.1972 | 0 | 0.01592329 | 171.4024
22.9 | 0.1663379 | 2.198427 | 0 | 0.01598004 | 171.4982
22.95 | 0.1669483 | 2.2002 | 0 | 0.01603869 | 171.6365
23 | 0.1675587 | 2.203609 | 0 | 0.01609733 | 171.9024
23.05 | 0.1681691 | 2.206609 | 0 | 0.01615597 | 172.1364
23.1 | 0.1687795 | 2.210155 | 0 | 0.01621461 | 172.413
23.15 | 0.16938 | 2.211245 | 0 | 0.0162723 | 172.4981
23.2 | 0.1699806 | 2.213291 | 0 | 0.01633 | 172.6577
23.25 | 0.1705811 | 2.215745 | 0 | 0.01638769 | 172.8492
23.3 | 0.1711817 | 2.217791 | 0 | 0.01644539 | 173.0087
23.35 | 0.1718152 | 2.219564 | 0 | 0.01650625 | 173.147
23.4 | 0.1724488 | 2.222427 | 0 | 0.01656712 | 173.3704
23.45 | 0.1730823 | 2.224745 | 0 | 0.01662798 | 173.5512
23.5 | 0.1737159 | 2.226518 | 0 | 0.01668885 | 173.6895
23.55 | 0.174354 | 2.226791 | 0 | 0.01675015 | 173.7108
23.6 | 0.1749922 | 2.230336 | 0 | 0.01681146 | 173.9874
23.65 | 0.1756303 | 2.232109 | 0 | 0.01687277 | 174.1257
23.7 | 0.1762685 | 2.232518 | 0 | 0.01693407 | 174.1576
23.75 | 0.1769867 | 2.233064 | 0 | 0.01700308 | 174.2001
23.8 | 0.177705 | 2.235518 | 0 | 0.01707208 | 174.3916
23.85 | 0.1784232 | 2.237427 | 0 | 0.01714108 | 174.5405
23.9 | 0.1791415 | 2.240564 | 0 | 0.01721008 | 174.7852
23.95 | 0.1797481 | 2.243018 | 0 | 0.01726836 | 174.9767
24 | 0.1803548 | 2.245473 | 0 | 0.01732664 | 175.1682
24.05 | 0.1809614 | 2.246973 | 0 | 0.01738493 | 175.2852
24.1 | 0.1815681 | 2.249155 | 0 | 0.01744321 | 175.4554
24.15 | 0.1821771 | 2.250382 | 0 | 0.01750172 | 175.5511
24.2 | 0.1827862 | 2.252291 | 0 | 0.01756023 | 175.7
24.25 | 0.1833952 | 2.254745 | 0 | 0.01761874 | 175.8915
24.3 | 0.1840043 | 2.256382 | 0 | 0.01767725 | 176.0192
24.35 | 0.1846017 | 2.257609 | 0 | 0.01773465 | 176.1149
24.4 | 0.1851992 | 2.259245 | 0 | 0.01779205 | 176.2426
24.45 | 0.1857966 | 2.260745 | 0 | 0.01784944 | 176.3596
24.5 | 0.1863941 | 2.261973 | 0 | 0.01790684 | 176.4553
24.55 | 0.1869374 | 2.264564 | 0 | 0.01795903 | 176.6574
24.6 | 0.1874807 | 2.2677 | 0 | 0.01801123 | 176.9021
24.65 | 0.188024 | 2.270564 | 0 | 0.01806342 | 177.1255
24.7 | 0.1885673 | 2.273018 | 0 | 0.01811562 | 177.317
24.75 | 0.1890368 | 2.273836 | 0 | 0.01816073 | 177.3808
24.8 | 0.1895064 | 2.273155 | 0 | 0.01820584 | 177.3276
24.85 | 0.1899759 | 2.2737 | 0 | 0.01825095 | 177.3702
24.9 | 0.1904455 | 2.275745 | 0 | 0.01829606 | 177.5297
24.95 | 0.1909044 | 2.277518 | 0 | 0.01834015 | 177.668
25 | 0.1913634 | 2.277927 | 0 | 0.01838424 | 177.6999
25.05 | 0.1918223 | 2.2782 | 0 | 0.01842833 | 177.7212
25.1 | 0.1922813 | 2.279155 | 0 | 0.01847242 | 177.7957
25.15 | 0.1928705 | 2.280245 | 0 | 0.01852903 | 177.8808
25.2 | 0.1934598 | 2.2812 | 0 | 0.01858564 | 177.9552
25.25 | 0.194049 | 2.284745 | 0 | 0.01864225 | 178.2318
25.3 | 0.1946383 | 2.287745 | 0 | 0.01869886 | 178.4658
25.35 | 0.1951555 | 2.292791 | 0 | 0.01874854 | 178.8594
25.4 | 0.1956727 | 2.297291 | 0 | 0.01879823 | 179.2105
25.45 | 0.1961899 | 2.298791 | 0 | 0.01884792 | 179.3275
25.5 | 0.1967071 | 2.298109 | 0 | 0.01889761 | 179.2743
25.55 | 0.1972409 | 2.298927 | 0 | 0.01894889 | 179.3381
25.6 | 0.1977747 | 2.301518 | 0 | 0.01900017 | 179.5402
25.65 | 0.1983085 | 2.3022 | 0 | 0.01905145 | 179.5934
25.7 | 0.1988423 | 2.301245 | 0 | 0.01910274 | 179.519
25.75 | 0.1993275 | 2.303155 | 0 | 0.01914935 | 179.6679
25.8 | 0.1998128 | 2.302882 | 0 | 0.01919597 | 179.6466
25.85 | 0.200298 | 2.304382 | 0 | 0.01924259 | 179.7636
25.9 | 0.2007833 | 2.304655 | 0 | 0.01928921 | 179.7849
25.95 | 0.2012955 | 2.304382 | 0 | 0.01933842 | 179.7636
26 | 0.2018078 | 2.305745 | 0 | 0.01938763 | 179.87
26.05 | 0.20232 | 2.309291 | 0 | 0.01943684 | 180.1466
26.1 | 0.2028323 | 2.312018 | 0 | 0.01948605 | 180.3593
26.15 | 0.2032342 | 2.314745 | 0 | 0.01952466 | 180.5721
26.2 | 0.2036361 | 2.317609 | 0 | 0.01956327 | 180.7955
26.25 | 0.204038 | 2.320609 | 0 | 0.01960188 | 181.0295
26.3 | 0.2044399 | 2.322927 | 0 | 0.0196405 | 181.2104
26.35 | 0.2049783 | 2.325791 | 0 | 0.01969222 | 181.4337
26.4 | 0.2055168 | 2.327291 | 0 | 0.01974395 | 181.5508
26.45 | 0.2060552 | 2.329473 | 0 | 0.01979568 | 181.721
26.5 | 0.2065937 | 2.332064 | 0 | 0.01984741 | 181.9231
26.55 | 0.2071223 | 2.334382 | 0 | 0.0198982 | 182.1039
26.6 | 0.207651 | 2.335745 | 0 | 0.01994898 | 182.2103
26.65 | 0.2081796 | 2.338882 | 0 | 0.01999977 | 182.455
26.7 | 0.2087083 | 2.339155 | 0 | 0.02005056 | 182.4762
26.75 | 0.209276 | 2.337791 | 0 | 0.0201051 | 182.3699
26.8 | 0.2098437 | 2.3382 | 0 | 0.02015964 | 182.4018
26.85 | 0.2104114 | 2.3382 | 0 | 0.02021418 | 182.4018
26.9 | 0.2109791 | 2.337655 | 0 | 0.02026871 | 182.3592
26.95 | 0.2115677 | 2.336427 | 0 | 0.02032526 | 182.2635
27 | 0.2121563 | 2.337791 | 0 | 0.02038181 | 182.3699
27.05 | 0.2127449 | 2.339836 | 0 | 0.02043835 | 182.5294
27.1 | 0.2133335 | 2.341336 | 0 | 0.0204949 | 182.6464
27.15 | 0.2139144 | 2.342427 | 0 | 0.02055071 | 182.7315
27.2 | 0.2144954 | 2.344609 | 0 | 0.02060652 | 182.9017
27.25 | 0.2150763 | 2.346927 | 0 | 0.02066234 | 183.0826
27.3 | 0.2156573 | 2.350064 | 0 | 0.02071815 | 183.3272
27.35 | 0.2162394 | 2.353609 | 0 | 0.02077408 | 183.6038
27.4 | 0.2168216 | 2.356609 | 0 | 0.02083 | 183.8379
27.45 | 0.2174037 | 2.358245 | 0 | 0.02088593 | 183.9655
27.5 | 0.2179859 | 2.3622 | 0 | 0.02094186 | 184.274
27.55 | 0.2186659 | 2.364109 | 0 | 0.02100719 | 184.4229
27.6 | 0.219346 | 2.365882 | 0 | 0.02107252 | 184.5612
27.65 | 0.220026 | 2.366155 | 0 | 0.02113785 | 184.5825
27.7 | 0.2207061 | 2.368064 | 0 | 0.02120319 | 184.7314
27.75 | 0.2215029 | 2.367518 | 0 | 0.02127974 | 184.6889
27.8 | 0.2222998 | 2.366973 | 0 | 0.02135629 | 184.6463
27.85 | 0.2230966 | 2.366836 | 0 | 0.02143285 | 184.6357
27.9 | 0.2238935 | 2.3682 | 0 | 0.0215094 | 184.7421
27.95 | 0.2246534 | 2.370109 | 0 | 0.02158241 | 184.891
28 | 0.2254134 | 2.371882 | 0 | 0.02165541 | 185.0293
28.05 | 0.2261733 | 2.372973 | 0 | 0.02172842 | 185.1144
28.1 | 0.2269333 | 2.373927 | 0 | 0.02180143 | 185.1888
28.15 | 0.2276933 | 2.372018 | 0 | 0.02187445 | 185.0399
28.2 | 0.2284534 | 2.370655 | 0 | 0.02194747 | 184.9335
28.25 | 0.2292134 | 2.371064 | 0 | 0.02202048 | 184.9654
28.3 | 0.2299735 | 2.372973 | 0 | 0.0220935 | 185.1144
28.35 | 0.2306132 | 2.374745 | 0 | 0.02215496 | 185.2527
28.4 | 0.231253 | 2.377882 | 0 | 0.02221642 | 185.4973
28.45 | 0.2318927 | 2.379245 | 0 | 0.02227788 | 185.6037
28.5 | 0.2325325 | 2.377882 | 0 | 0.02233935 | 185.4973
28.55 | 0.2331455 | 2.3772 | 0 | 0.02239824 | 185.4441
28.6 | 0.2337586 | 2.377336 | 0 | 0.02245714 | 185.4548
28.65 | 0.2343716 | 2.378018 | 0 | 0.02251603 | 185.508
28.7 | 0.2349847 | 2.381018 | 0 | 0.02257493 | 185.742
28.75 | 0.2355357 | 2.384427 | 0 | 0.02262787 | 186.0079
28.8 | 0.2360868 | 2.387291 | 0 | 0.02268081 | 186.2313
28.85 | 0.2366378 | 2.388927 | 0 | 0.02273375 | 186.359
28.9 | 0.2371889 | 2.3922 | 0 | 0.02278668 | 186.6143
28.95 | 0.2377459 | 2.394518 | 0 | 0.0228402 | 186.7951
29 | 0.2383029 | 2.395336 | 0 | 0.02289371 | 186.8589
29.05 | 0.2388599 | 2.396155 | 0 | 0.02294722 | 186.9228
29.1 | 0.2394169 | 2.399155 | 0 | 0.02300073 | 187.1568
29.15 | 0.2399677 | 2.4012 | 0 | 0.02305364 | 187.3164
29.2 | 0.2405185 | 2.402564 | 0 | 0.02310656 | 187.4227
29.25 | 0.2410693 | 2.403382 | 0 | 0.02315947 | 187.4866
29.3 | 0.2416201 | 2.405291 | 0 | 0.02321239 | 187.6355
29.35 | 0.2421944 | 2.406791 | 0 | 0.02326757 | 187.7525
29.4 | 0.2427688 | 2.406382 | 0 | 0.02332274 | 187.7206
29.45 | 0.2433431 | 2.404882 | 0 | 0.02337792 | 187.6036
29.5 | 0.2439175 | 2.404473 | 0 | 0.0234331 | 187.5717
29.55 | 0.2445085 | 2.404882 | 0 | 0.02348988 | 187.6036
29.6 | 0.2450995 | 2.406791 | 0 | 0.02354665 | 187.7525
29.65 | 0.2456905 | 2.408427 | 0 | 0.02360343 | 187.8802
29.7 | 0.2462815 | 2.409382 | 0 | 0.02366021 | 187.9546
29.75 | 0.2468092 | 2.4102 | 0 | 0.0237109 | 188.0185
29.8 | 0.2473369 | 2.411155 | 0 | 0.0237616 | 188.0929
29.85 | 0.2478646 | 2.4132 | 0 | 0.0238123 | 188.2525
29.9 | 0.2483923 | 2.413064 | 0 | 0.02386299 | 188.2418
29.95 | 0.2489321 | 2.414427 | 0 | 0.02391485 | 188.3482
30 | 0.2494719 | 2.417291 | 0 | 0.02396671 | 188.5716
30.05 | 0.2500117 | 2.418655 | 0 | 0.02401857 | 188.678
30.1 | 0.2505515 | 2.420155 | 0 | 0.02407043 | 188.795
30.15 | 0.2511012 | 2.422064 | 0 | 0.02412324 | 188.9439
30.2 | 0.251651 | 2.421791 | 0 | 0.02417606 | 188.9227
30.25 | 0.2522007 | 2.423018 | 0 | 0.02422887 | 189.0184
30.3 | 0.2527505 | 2.423018 | 0 | 0.02428168 | 189.0184
30.35 | 0.2533232 | 2.423564 | 0 | 0.0243367 | 189.0609
30.4 | 0.2538959 | 2.4252 | 0 | 0.02439172 | 189.1886
30.45 | 0.2544686 | 2.425609 | 0 | 0.02444674 | 189.2205
30.5 | 0.2550413 | 2.426018 | 0 | 0.02450176 | 189.2524
30.55 | 0.2556257 | 2.427245 | 0 | 0.0245579 | 189.3482
30.6 | 0.2562101 | 2.429018 | 0 | 0.02461405 | 189.4864
30.65 | 0.2567945 | 2.430791 | 0 | 0.02467019 | 189.6247
30.7 | 0.2573789 | 2.433109 | 0 | 0.02472633 | 189.8056
30.75 | 0.2580175 | 2.435291 | 0 | 0.02478769 | 189.9758
30.8 | 0.2586562 | 2.435155 | 0 | 0.02484904 | 189.9651
30.85 | 0.2592948 | 2.436382 | 0 | 0.0249104 | 190.0609
30.9 | 0.2599335 | 2.437064 | 0 | 0.02497175 | 190.1141
30.95 | 0.2605635 | 2.436655 | 0 | 0.02503228 | 190.0822
31 | 0.2611935 | 2.438291 | 0 | 0.0250928 | 190.2098
31.05 | 0.2618235 | 2.440882 | 0 | 0.02515333 | 190.4119
31.1 | 0.2624535 | 2.441564 | 0 | 0.02521385 | 190.4651
31.15 | 0.2630779 | 2.440882 | 0 | 0.02527384 | 190.4119
31.2 | 0.2637024 | 2.439791 | 0 | 0.02533383 | 190.3268
31.25 | 0.2643268 | 2.438291 | 0 | 0.02539382 | 190.2098
31.3 | 0.2649513 | 2.438836 | 0 | 0.02545381 | 190.2524
31.35 | 0.265614 | 2.439791 | 0 | 0.02551748 | 190.3268
31.4 | 0.2662767 | 2.440745 | 0 | 0.02558114 | 190.4013
31.45 | 0.2669394 | 2.444291 | 0 | 0.02564481 | 190.6779
31.5 | 0.2676021 | 2.445791 | 0 | 0.02570847 | 190.7949
31.55 | 0.2682271 | 2.444836 | 0 | 0.02576852 | 190.7204
31.6 | 0.2688521 | 2.4447 | 0 | 0.02582856 | 190.7098
31.65 | 0.2694771 | 2.445109 | 0 | 0.02588861 | 190.7417
31.7 | 0.2701021 | 2.446336 | 0 | 0.02594865 | 190.8374
31.75 | 0.2707283 | 2.448791 | 0 | 0.02600881 | 191.0289
31.8 | 0.2713546 | 2.451791 | 0 | 0.02606898 | 191.2629
31.85 | 0.2719808 | 2.453564 | 0 | 0.02612914 | 191.4012
31.9 | 0.2726071 | 2.4552 | 0 | 0.0261893 | 191.5289
31.95 | 0.2732143 | 2.457109 | 0 | 0.02624764 | 191.6778
32 | 0.2738216 | 2.4567 | 0 | 0.02630598 | 191.6459
32.05 | 0.2744288 | 2.456427 | 0 | 0.02636432 | 191.6246
32.1 | 0.2750361 | 2.458064 | 0 | 0.02642266 | 191.7523
32.15 | 0.2756568 | 2.458609 | 0 | 0.02648229 | 191.7948
32.2 | 0.2762776 | 2.459291 | 0 | 0.02654193 | 191.848
32.25 | 0.2768983 | 2.460655 | 0 | 0.02660156 | 191.9544
32.3 | 0.2775191 | 2.4612 | 0 | 0.0266612 | 191.9969
32.35 | 0.2781473 | 2.4612 | 0 | 0.02672155 | 191.9969
32.4 | 0.2787755 | 2.460655 | 0 | 0.0267819 | 191.9544
32.45 | 0.2794037 | 2.461473 | 0 | 0.02684225 | 192.0182
32.5 | 0.2800319 | 2.462973 | 0 | 0.0269026 | 192.1352
32.55 | 0.2806854 | 2.464745 | 0 | 0.02696539 | 192.2735
32.6 | 0.281339 | 2.465427 | 0 | 0.02702818 | 192.3267
32.65 | 0.2819925 | 2.467064 | 0 | 0.02709096 | 192.4544
32.7 | 0.2826461 | 2.469382 | 0 | 0.02715375 | 192.6352
32.75 | 0.2833732 | 2.471018 | 0 | 0.0272236 | 192.7628
32.8 | 0.2841003 | 2.471836 | 0 | 0.02729345 | 192.8267
32.85 | 0.2848274 | 2.473745 | 0 | 0.02736331 | 192.9756
32.9 | 0.2855545 | 2.475245 | 0 | 0.02743316 | 193.0926
32.95 | 0.2863551 | 2.476473 | 0 | 0.02751008 | 193.1884
33 | 0.2871558 | 2.476882 | 0 | 0.02758699 | 193.2203
33.05 | 0.2879564 | 2.477155 | 0 | 0.02766391 | 193.2415
33.1 | 0.2887571 | 2.475791 | 0 | 0.02774083 | 193.1352
33.15 | 0.2896152 | 2.475791 | 0 | 0.02782327 | 193.1352
33.2 | 0.2904733 | 2.477564 | 0 | 0.02790571 | 193.2735
33.25 | 0.2913314 | 2.478927 | 0 | 0.02798814 | 193.3798
33.3 | 0.2921895 | 2.479336 | 0 | 0.02807058 | 193.4117
33.35 | 0.2931006 | 2.481245 | 0 | 0.02815811 | 193.5607
33.4 | 0.2940117 | 2.481245 | 0 | 0.02824564 | 193.5607
33.45 | 0.2949228 | 2.481109 | 0 | 0.02833317 | 193.55
33.5 | 0.2958339 | 2.480564 | 0 | 0.0284207 | 193.5075
33.55 | 0.2966527 | 2.481927 | 0 | 0.02849936 | 193.6139
33.6 | 0.2974715 | 2.482609 | 0 | 0.02857802 | 193.667
33.65 | 0.2982903 | 2.483564 | 0 | 0.02865668 | 193.7415
33.7 | 0.2991091 | 2.484518 | 0 | 0.02873534 | 193.816
33.75 | 0.2998586 | 2.482882 | 0 | 0.02880735 | 193.6883
33.8 | 0.3006081 | 2.480427 | 0 | 0.02887935 | 193.4968
33.85 | 0.3013576 | 2.480018 | 0 | 0.02895136 | 193.4649
33.9 | 0.3021071 | 2.479064 | 0 | 0.02902336 | 193.3905
33.95 | 0.3027897 | 2.480427 | 0 | 0.02908894 | 193.4968
34 | 0.3034723 | 2.480564 | 0 | 0.02915452 | 193.5075
34.05 | 0.3041549 | 2.482064 | 0 | 0.02922009 | 193.6245
34.1 | 0.3048375 | 2.482609 | 0 | 0.02928567 | 193.667
34.15 | 0.3055637 | 2.482609 | 0 | 0.02935544 | 193.667
34.2 | 0.3062899 | 2.483155 | 0 | 0.0294252 | 193.7096
34.25 | 0.3070161 | 2.4852 | 0 | 0.02949497 | 193.8692
34.3 | 0.3077423 | 2.4882 | 0 | 0.02956473 | 194.1032
34.35 | 0.3080011 | 2.489427 | 0 | 0.0295896 | 194.1989
34.4 | 0.30826 | 2.4897 | 0 | 0.02961447 | 194.2202
34.45 | 0.3085189 | 2.489155 | 0 | 0.02963934 | 194.1777
34.5 | 0.3087777 | 2.483836 | 0 | 0.02966421 | 193.7628
34.55 | 0.3091264 | 2.479473 | 0 | 0.02969771 | 193.4224