## Tabelle1
8 | 9 | 10 | 11 | 15 | 16
X | X | X | X | X | X
Zeit | Länge | Kraft | Dehnrate | Dehnung | Spannung
offset | DL+ | F+ | de/dt | e-technisch+ | s-technisch+
[s] | [mm] | [kN] | [-/s] | [-] | [MPa]
0 | -1.90297e-05 | 0.01768636 | 1.754012e-05 | -1.840111e-06 | 1.372899
0.05 | -2.50297e-05 | 0.01782273 | 2.434688e-05 | -2.420292e-06 | 1.383484
0.1 | 1.05703e-05 | 0.01809545 | 3.490756e-05 | 1.022115e-06 | 1.404655
0.15 | 4.61703e-05 | 0.01864091 | 4.546823e-05 | 4.464522e-06 | 1.446995
0.2 | 0.0001181703 | 0.01932273 | 5.411915e-05 | 1.142669e-05 | 1.499921
0.25 | 0.0001901703 | 0.02014091 | 6.277006e-05 | 1.838887e-05 | 1.563433
0.3 | 0.0001855703 | 0.02109545 | 6.214153e-05 | 1.794406e-05 | 1.637529
0.35 | 0.0001809703 | 0.02218636 | 6.1513e-05 | 1.749926e-05 | 1.72221
0.4 | 0.0002202703 | 0.02368636 | 5.462335e-05 | 2.129944e-05 | 1.838647
0.45 | 0.0002595703 | 0.02505 | 4.77337e-05 | 2.509963e-05 | 1.944499
0.5 | 0.0003088703 | 0.02641364 | 4.583085e-05 | 2.986678e-05 | 2.050351
0.55 | 0.0003581703 | 0.02805 | 4.392799e-05 | 3.463394e-05 | 2.177374
0.6 | 0.0003478703 | 0.03023182 | 5.081073e-05 | 3.363796e-05 | 2.346737
0.65 | 0.0003375703 | 0.03200455 | 5.769348e-05 | 3.264198e-05 | 2.484344
0.7 | 0.0003435703 | 0.03364091 | 5.716164e-05 | 3.322216e-05 | 2.611366
0.75 | 0.0003495703 | 0.03555 | 5.662981e-05 | 3.380234e-05 | 2.759559
0.8 | 0.0004126703 | 0.03773182 | 5.937876e-05 | 3.990391e-05 | 2.928922
0.85 | 0.0004757703 | 0.04045909 | 6.212772e-05 | 4.600548e-05 | 3.140626
0.9 | 0.0005361703 | 0.04250455 | 6.152682e-05 | 5.184597e-05 | 3.299404
0.95 | 0.0005965703 | 0.04373182 | 6.092591e-05 | 5.768646e-05 | 3.39467
1 | 0.0005988703 | 0.04523182 | 5.839453e-05 | 5.790886e-05 | 3.511107
1.05 | 0.0006011703 | 0.04782273 | 5.586314e-05 | 5.813127e-05 | 3.712226
1.1 | 0.0006504703 | 0.05055 | 4.969181e-05 | 6.289842e-05 | 3.92393
1.15 | 0.0006997703 | 0.05273182 | 4.352048e-05 | 6.766557e-05 | 4.093293
1.2 | 0.0006750703 | 0.05518636 | 4.72364e-05 | 6.527716e-05 | 4.283826
1.25 | 0.0006503703 | 0.05832273 | 5.095233e-05 | 6.288875e-05 | 4.527286
1.3 | 0.0006941703 | 0.06159545 | 5.599438e-05 | 6.712407e-05 | 4.78133
1.35 | 0.0007379703 | 0.06445909 | 6.103642e-05 | 7.135939e-05 | 5.003619
1.4 | 0.0007615703 | 0.06705 | 6.534634e-05 | 7.364144e-05 | 5.204738
1.45 | 0.0007851703 | 0.07100455 | 6.965626e-05 | 7.592348e-05 | 5.511708
1.5 | 0.0008690703 | 0.07618636 | 7.591738e-05 | 8.403635e-05 | 5.913945
1.55 | 0.0009529703 | 0.08055 | 8.21785e-05 | 9.214921e-05 | 6.252672
1.6 | 0.0009647703 | 0.08355 | 8.215778e-05 | 9.329024e-05 | 6.485546
1.65 | 0.0009765703 | 0.08668636 | 8.213706e-05 | 9.443126e-05 | 6.729005
1.7 | 0.00102977 | 0.09091364 | 7.852128e-05 | 9.957553e-05 | 7.057146
1.75 | 0.00108297 | 0.09500455 | 7.490551e-05 | 0.0001047198 | 7.374702
1.8 | 0.00111637 | 0.09895909 | 7.243974e-05 | 0.0001079495 | 7.681672
1.85 | 0.00114977 | 0.1027773 | 6.997397e-05 | 0.0001111792 | 7.978057
1.9 | 0.00119707 | 0.1071409 | 7.153494e-05 | 0.0001157529 | 8.316784
1.95 | 0.00124437 | 0.11055 | 7.30959e-05 | 0.0001203267 | 8.581413
2 | 0.00125027 | 0.1143682 | 7.119995e-05 | 0.0001208972 | 8.877799
2.05 | 0.00125617 | 0.1168227 | 6.9304e-05 | 0.0001214677 | 9.068332
2.1 | 0.00132217 | 0.1205045 | 6.601976e-05 | 0.0001278497 | 9.354132
2.15 | 0.00138817 | 0.1251409 | 6.273553e-05 | 0.0001342317 | 9.714029
2.2 | 0.00141567 | 0.1288227 | 6.033192e-05 | 0.0001368908 | 9.999829
2.25 | 0.00144317 | 0.1323682 | 5.792831e-05 | 0.00013955 | 10.27504
2.3 | 0.00147577 | 0.1370045 | 5.959288e-05 | 0.0001427023 | 10.63494
2.35 | 0.00150837 | 0.1419136 | 6.125745e-05 | 0.0001458546 | 11.01601
2.4 | 0.00151267 | 0.1462773 | 5.917501e-05 | 0.0001462704 | 11.35473
2.45 | 0.00151697 | 0.1502318 | 5.709257e-05 | 0.0001466862 | 11.6617
2.5 | 0.00155327 | 0.1550045 | 6.098117e-05 | 0.0001501963 | 12.03219
2.55 | 0.00158957 | 0.1586864 | 6.486976e-05 | 0.0001537064 | 12.31799
2.6 | 0.00163907 | 0.1629136 | 7.080626e-05 | 0.0001584929 | 12.64613
2.65 | 0.00168857 | 0.16755 | 7.674275e-05 | 0.0001632794 | 13.00602
2.7 | 0.00171857 | 0.1721864 | 8.597385e-05 | 0.0001661803 | 13.36592
2.75 | 0.00174857 | 0.1775045 | 9.520494e-05 | 0.0001690812 | 13.77874
2.8 | 0.00180027 | 0.18255 | 9.772251e-05 | 0.0001740804 | 14.17039
2.85 | 0.00185197 | 0.18705 | 0.0001002401 | 0.0001790797 | 14.5197
2.9 | 0.00191237 | 0.1912773 | 0.0001041459 | 0.0001849202 | 14.84785
2.95 | 0.00197277 | 0.1963227 | 0.0001080518 | 0.0001907606 | 15.2395
3 | 0.00204937 | 0.2016409 | 0.0001171517 | 0.0001981676 | 15.65232
3.05 | 0.00212597 | 0.2068227 | 0.0001262515 | 0.0002055746 | 16.05456
3.1 | 0.00215837 | 0.21255 | 0.000133376 | 0.0002087076 | 16.49914
3.15 | 0.00219077 | 0.2189591 | 0.0001405005 | 0.0002118406 | 16.99664
3.2 | 0.00226807 | 0.2255045 | 0.000144396 | 0.0002193152 | 17.50473
3.25 | 0.00234537 | 0.2324591 | 0.0001482915 | 0.0002267899 | 18.04457
3.3 | 0.00245547 | 0.2392773 | 0.0001520385 | 0.0002374362 | 18.57383
3.35 | 0.00256557 | 0.24555 | 0.0001557855 | 0.0002480825 | 19.06075
3.4 | 0.00265267 | 0.2514136 | 0.0001597673 | 0.0002565048 | 19.51591
3.45 | 0.00273977 | 0.2582318 | 0.0001637492 | 0.0002649271 | 20.04517
3.5 | 0.00280487 | 0.2645045 | 0.0001552848 | 0.0002712221 | 20.53209
3.55 | 0.00286997 | 0.2702318 | 0.0001468203 | 0.000277517 | 20.97667
3.6 | 0.00295767 | 0.2769136 | 0.0001377792 | 0.0002859974 | 21.49534
3.65 | 0.00304537 | 0.28305 | 0.000128738 | 0.0002944777 | 21.97168
3.7 | 0.00312427 | 0.2900045 | 0.0001267212 | 0.0003021071 | 22.51152
3.75 | 0.00320317 | 0.2960045 | 0.0001247044 | 0.0003097364 | 22.97727
3.8 | 0.00321937 | 0.3007773 | 0.0001297672 | 0.0003113029 | 23.34775
3.85 | 0.00323557 | 0.3078682 | 0.0001348299 | 0.0003128694 | 23.89818
3.9 | 0.00330107 | 0.3149591 | 0.0001412223 | 0.0003192031 | 24.44861
3.95 | 0.00336657 | 0.3219136 | 0.0001476146 | 0.0003255367 | 24.98846
4 | 0.00345777 | 0.3277773 | 0.0001562621 | 0.0003343554 | 25.44362
4.05 | 0.00354897 | 0.3347318 | 0.0001649095 | 0.0003431742 | 25.98347
4.1 | 0.00366507 | 0.3429136 | 0.000173153 | 0.0003544007 | 26.61858
4.15 | 0.00378117 | 0.3510955 | 0.0001813964 | 0.0003656272 | 27.25369
4.2 | 0.00388077 | 0.3602318 | 0.000179086 | 0.0003752582 | 27.9629
4.25 | 0.00398037 | 0.3678682 | 0.0001767756 | 0.0003848892 | 28.55567
4.3 | 0.00407027 | 0.3763227 | 0.0001674029 | 0.0003935823 | 29.21195
4.35 | 0.00416017 | 0.3858682 | 0.0001580303 | 0.0004022753 | 29.95291
4.4 | 0.00423687 | 0.3937773 | 0.0001447448 | 0.000409692 | 30.56685
4.45 | 0.00431357 | 0.4016864 | 0.0001314593 | 0.0004171086 | 31.18079
4.5 | 0.00437517 | 0.4104136 | 0.0001268697 | 0.0004230651 | 31.85825
4.55 | 0.00443677 | 0.4192773 | 0.0001222801 | 0.0004290217 | 32.54628
4.6 | 0.00448147 | 0.4266409 | 0.0001203945 | 0.000433344 | 33.11788
4.65 | 0.00452617 | 0.4340045 | 0.0001185089 | 0.0004376663 | 33.68948
4.7 | 0.00456007 | 0.4417773 | 0.0001197936 | 0.0004409444 | 34.29284
4.75 | 0.00459397 | 0.4496864 | 0.0001210783 | 0.0004442224 | 34.90678
4.8 | 0.00469727 | 0.45705 | 0.0001241484 | 0.0004542112 | 35.47838
4.85 | 0.00480057 | 0.4633227 | 0.0001272185 | 0.0004642 | 35.9653
4.9 | 0.00486377 | 0.4704136 | 0.0001344846 | 0.0004703112 | 36.51573
4.95 | 0.00492697 | 0.4770955 | 0.0001417507 | 0.0004764224 | 37.0344
5 | 0.00499547 | 0.4839136 | 0.0001430077 | 0.0004830462 | 37.56366
5.05 | 0.00506397 | 0.4911409 | 0.0001442648 | 0.0004896699 | 38.12468
5.1 | 0.00512957 | 0.4987773 | 0.0001399652 | 0.0004960132 | 38.71745
5.15 | 0.00519517 | 0.5081864 | 0.0001356657 | 0.0005023565 | 39.44783
5.2 | 0.00530047 | 0.5175955 | 0.0001358625 | 0.0005125387 | 40.1782
5.25 | 0.00540577 | 0.5264591 | 0.0001360594 | 0.0005227209 | 40.86624
5.3 | 0.00544967 | 0.5338227 | 0.000133863 | 0.0005269659 | 41.43784
5.35 | 0.00549357 | 0.5443227 | 0.0001316666 | 0.0005312109 | 42.2529
5.4 | 0.00555597 | 0.5565955 | 0.0001342048 | 0.0005372447 | 43.20557
5.45 | 0.00561837 | 0.5666864 | 0.0001367431 | 0.0005432786 | 43.98887
5.5 | 0.00569477 | 0.57555 | 0.0001366119 | 0.0005506663 | 44.67691
5.55 | 0.00577117 | 0.5850955 | 0.0001364807 | 0.0005580539 | 45.41787
5.6 | 0.00582557 | 0.5947773 | 0.0001414329 | 0.0005633142 | 46.16942
5.65 | 0.00587997 | 0.6039136 | 0.0001463852 | 0.0005685745 | 46.87863
5.7 | 0.00599317 | 0.6126409 | 0.0001538654 | 0.0005795206 | 47.55608
5.75 | 0.00610637 | 0.6189136 | 0.0001613456 | 0.0005904667 | 48.043
5.8 | 0.00616687 | 0.6272318 | 0.0001751214 | 0.0005963168 | 48.6887
5.85 | 0.00622737 | 0.6369136 | 0.0001888973 | 0.000602167 | 49.44025
5.9 | 0.00630807 | 0.6444136 | 0.0002053944 | 0.0006099704 | 50.02243
5.95 | 0.00638877 | 0.6516409 | 0.0002218916 | 0.0006177739 | 50.58345
6 | 0.00651847 | 0.6603682 | 0.0002438383 | 0.0006303155 | 51.2609
6.05 | 0.00664817 | 0.6723682 | 0.0002657851 | 0.000642857 | 52.19239
6.1 | 0.00681817 | 0.6836864 | 0.0002993251 | 0.0006592955 | 53.07097
6.15 | 0.00698817 | 0.69405 | 0.000332865 | 0.000675734 | 53.87544
6.2 | 0.00714087 | 0.70455 | 0.0003606723 | 0.0006904996 | 54.6905
6.25 | 0.00729357 | 0.7155955 | 0.0003884795 | 0.0007052652 | 55.5479
6.3 | 0.00752737 | 0.7290955 | 0.000407332 | 0.0007278729 | 56.59583
6.35 | 0.00776117 | 0.7395955 | 0.0004261844 | 0.0007504806 | 57.41089
6.4 | 0.00803567 | 0.7496864 | 0.0004358955 | 0.0007770239 | 58.1942
6.45 | 0.00831017 | 0.76005 | 0.0004456066 | 0.0008035672 | 58.99867
6.5 | 0.00854147 | 0.7716409 | 0.0004483107 | 0.0008259332 | 59.89841
6.55 | 0.00877277 | 0.7805045 | 0.0004510148 | 0.0008482991 | 60.58645
6.6 | 0.00900297 | 0.7874591 | 0.0004444048 | 0.0008705587 | 61.1263
6.65 | 0.00923317 | 0.7949591 | 0.0004377949 | 0.0008928184 | 61.70848
6.7 | 0.00944607 | 0.8031409 | 0.0004334781 | 0.0009134051 | 62.34359
6.75 | 0.00965897 | 0.8109136 | 0.0004291613 | 0.0009339919 | 62.94695
6.8 | 0.00986647 | 0.8192318 | 0.0004340514 | 0.0009540565 | 63.59264
6.85 | 0.01007397 | 0.8265955 | 0.0004389415 | 0.0009741211 | 64.16424
6.9 | 0.01029477 | 0.8349136 | 0.0004551175 | 0.0009954717 | 64.80994
6.95 | 0.01051557 | 0.8435045 | 0.0004712935 | 0.001016822 | 65.47681
7 | 0.01076297 | 0.8523682 | 0.0004916412 | 0.001040745 | 66.16485
7.05 | 0.01101037 | 0.8587773 | 0.000511989 | 0.001064668 | 66.66235
7.1 | 0.01127477 | 0.8673682 | 0.0005320053 | 0.001090235 | 67.32922
7.15 | 0.01153917 | 0.8771864 | 0.0005520215 | 0.001115801 | 68.09135
7.2 | 0.01187787 | 0.8867318 | 0.0005652068 | 0.001148552 | 68.83231
7.25 | 0.01221657 | 0.8953227 | 0.0005783921 | 0.001181304 | 69.49918
7.3 | 0.01252387 | 0.9041864 | 0.0005865941 | 0.001211019 | 70.18722
7.35 | 0.01283117 | 0.9114136 | 0.0005947961 | 0.001240734 | 70.74823
7.4 | 0.01314377 | 0.9198682 | 0.0006025283 | 0.001270961 | 71.40451
7.45 | 0.01345637 | 0.92805 | 0.0006102606 | 0.001301188 | 72.03963
7.5 | 0.01374667 | 0.9352773 | 0.0006140042 | 0.00132926 | 72.60064
7.55 | 0.01403697 | 0.9429136 | 0.0006177477 | 0.001357331 | 73.19341
7.6 | 0.01435497 | 0.9523227 | 0.0006286848 | 0.00138808 | 73.92379
7.65 | 0.01467297 | 0.9618682 | 0.0006396219 | 0.00141883 | 74.66475
7.7 | 0.01503147 | 0.9688227 | 0.0006520889 | 0.001453496 | 75.2046
7.75 | 0.01538997 | 0.9750955 | 0.0006645559 | 0.001488161 | 75.69152
7.8 | 0.01572887 | 0.98355 | 0.0006828316 | 0.001520932 | 76.3478
7.85 | 0.01606777 | 0.9924136 | 0.0007011073 | 0.001553703 | 77.03584
7.9 | 0.01644037 | 1.001823 | 0.0007019189 | 0.001589732 | 77.76621
7.95 | 0.01681297 | 1.009186 | 0.0007027304 | 0.001625761 | 78.33781
8 | 0.01718407 | 1.017914 | 0.000702209 | 0.001661645 | 79.01527
8.05 | 0.01755517 | 1.027186 | 0.0007016875 | 0.001697529 | 79.73506
8.1 | 0.01798177 | 1.034414 | 0.0007019051 | 0.00173878 | 80.29607
8.15 | 0.01840837 | 1.038777 | 0.0007021226 | 0.001780031 | 80.6348
8.2 | 0.01867807 | 1.04355 | 0.0007049165 | 0.00180611 | 81.00528
8.25 | 0.01894777 | 1.05105 | 0.0007077103 | 0.001832189 | 81.58747
8.3 | 0.01932937 | 1.058686 | 0.0007025854 | 0.001869089 | 82.18024
8.35 | 0.01971097 | 1.065095 | 0.0006974605 | 0.001905988 | 82.67774
8.4 | 0.02007977 | 1.07205 | 0.0006975917 | 0.00194165 | 83.21759
8.45 | 0.02044857 | 1.07805 | 0.0006977229 | 0.001977312 | 83.68333
8.5 | 0.02086467 | 1.084323 | 0.0007088051 | 0.002017548 | 84.17025
8.55 | 0.02128077 | 1.088823 | 0.0007198872 | 0.002057783 | 84.51956
8.6 | 0.02157637 | 1.094141 | 0.000719345 | 0.002086367 | 84.93239
8.65 | 0.02187197 | 1.10055 | 0.0007188028 | 0.00211495 | 85.42989
8.7 | 0.02227107 | 1.108459 | 0.0007219938 | 0.002153542 | 86.04383
8.75 | 0.02267017 | 1.115823 | 0.0007251848 | 0.002192134 | 86.61543
8.8 | 0.02305957 | 1.121005 | 0.0007299782 | 0.002229787 | 87.01767
8.85 | 0.02344897 | 1.128095 | 0.0007347716 | 0.002267441 | 87.5681
8.9 | 0.02381727 | 1.133959 | 0.0007589562 | 0.002303055 | 88.02326
8.95 | 0.02418557 | 1.140095 | 0.0007831408 | 0.002338668 | 88.4996
9 | 0.02458577 | 1.145686 | 0.000802487 | 0.002377366 | 88.93359
9.05 | 0.02498597 | 1.151686 | 0.0008218333 | 0.002416064 | 89.39934
9.1 | 0.02538887 | 1.160141 | 0.0008391455 | 0.002455023 | 90.05562
9.15 | 0.02579177 | 1.167368 | 0.0008564577 | 0.002493983 | 90.61663
9.2 | 0.02631467 | 1.173505 | 0.0008694807 | 0.002544545 | 91.09297
9.25 | 0.02683757 | 1.179505 | 0.0008825037 | 0.002595108 | 91.55872
9.3 | 0.02732287 | 1.185368 | 0.0008945183 | 0.002642035 | 92.01388
9.35 | 0.02780817 | 1.193005 | 0.0009065328 | 0.002688962 | 92.60665
9.4 | 0.02824577 | 1.199686 | 0.000896504 | 0.002731277 | 93.12532
9.45 | 0.02868337 | 1.20705 | 0.0008864752 | 0.002773591 | 93.69692
9.5 | 0.02912497 | 1.212641 | 0.0008633957 | 0.002816292 | 94.13092
9.55 | 0.02956657 | 1.219732 | 0.0008403162 | 0.002858994 | 94.68135
9.6 | 0.03008537 | 1.226005 | 0.000827611 | 0.00290916 | 95.16827
9.65 | 0.03060417 | 1.229277 | 0.0008149057 | 0.002959326 | 95.42231
9.7 | 0.03092757 | 1.232959 | 0.0008068315 | 0.002990598 | 95.70811
9.75 | 0.03125097 | 1.238823 | 0.0007987573 | 0.00302187 | 96.16327
9.8 | 0.03163197 | 1.244959 | 0.0008111518 | 0.003058711 | 96.63961
9.85 | 0.03201297 | 1.250959 | 0.0008235462 | 0.003095553 | 97.10535
9.9 | 0.03245277 | 1.256005 | 0.0008502311 | 0.00313808 | 97.49701
9.95 | 0.03289257 | 1.261186 | 0.000876916 | 0.003180607 | 97.89924
10 | 0.03329937 | 1.26705 | 0.0009315497 | 0.003219944 | 98.35441
10.05 | 0.03370617 | 1.273595 | 0.0009861834 | 0.00325928 | 98.8625
10.1 | 0.03430327 | 1.278777 | 0.001031158 | 0.003317018 | 99.26473
10.15 | 0.03490037 | 1.284505 | 0.001076132 | 0.003374755 | 99.70931
10.2 | 0.03548567 | 1.292414 | 0.001108508 | 0.003431352 | 100.3233
10.25 | 0.03607097 | 1.300868 | 0.001140885 | 0.003487949 | 100.9795
10.3 | 0.03673307 | 1.307686 | 0.001135438 | 0.003551972 | 101.5088
10.35 | 0.03739517 | 1.313005 | 0.001129992 | 0.003615995 | 101.9216
10.4 | 0.03800257 | 1.318186 | 0.001097606 | 0.003674728 | 102.3239
10.45 | 0.03860997 | 1.324186 | 0.001065219 | 0.003733462 | 102.7896
10.5 | 0.03920687 | 1.328141 | 0.001027618 | 0.00379118 | 103.0966
10.55 | 0.03980377 | 1.331686 | 0.0009900167 | 0.003848899 | 103.3718
10.6 | 0.04015077 | 1.334959 | 0.0009609144 | 0.003882452 | 103.6258
10.65 | 0.04049777 | 1.340277 | 0.0009318122 | 0.003916006 | 104.0387
10.7 | 0.04096287 | 1.346414 | 0.0009302201 | 0.00396098 | 104.515
10.75 | 0.04142797 | 1.350914 | 0.0009286281 | 0.004005954 | 104.8643
10.8 | 0.04186847 | 1.35405 | 0.0009545117 | 0.004048549 | 105.1078
10.85 | 0.04230897 | 1.359232 | 0.0009803954 | 0.004091144 | 105.51
10.9 | 0.04284537 | 1.365095 | 0.001019596 | 0.004143012 | 105.9652
10.95 | 0.04338177 | 1.371505 | 0.001058796 | 0.00419488 | 106.4627
11 | 0.04398297 | 1.376277 | 0.001070607 | 0.004253014 | 106.8331
11.05 | 0.04458417 | 1.382005 | 0.001082417 | 0.004311148 | 107.2777
11.1 | 0.04523767 | 1.387323 | 0.001068994 | 0.00437434 | 107.6905
11.15 | 0.04589117 | 1.392232 | 0.00105557 | 0.004437531 | 108.0716
11.2 | 0.04643737 | 1.395368 | 0.001010119 | 0.004490347 | 108.3151
11.25 | 0.04698357 | 1.39905 | 0.0009646684 | 0.004543163 | 108.6009
11.3 | 0.04745317 | 1.401505 | 0.0009098343 | 0.004588571 | 108.7914
11.35 | 0.04792277 | 1.405868 | 0.0008550003 | 0.00463398 | 109.1301
11.4 | 0.04829657 | 1.408732 | 0.0008145362 | 0.004670126 | 109.3524
11.45 | 0.04867037 | 1.411459 | 0.000774072 | 0.004706271 | 109.5641
11.5 | 0.04898097 | 1.415414 | 0.0007690092 | 0.004736305 | 109.8711
11.55 | 0.04929157 | 1.419914 | 0.0007639464 | 0.004766339 | 110.2204
11.6 | 0.04964957 | 1.423868 | 0.0007950276 | 0.004800956 | 110.5274
11.65 | 0.05000757 | 1.427959 | 0.0008261087 | 0.004835574 | 110.8449
11.7 | 0.05044897 | 1.432459 | 0.0008831426 | 0.004878256 | 111.1942
11.75 | 0.05089037 | 1.438323 | 0.0009401764 | 0.004920938 | 111.6494
11.8 | 0.05141177 | 1.443095 | 0.000993636 | 0.004971356 | 112.0199
11.85 | 0.05193317 | 1.448686 | 0.001047096 | 0.005021773 | 112.4539
11.9 | 0.05256077 | 1.451959 | 0.001075707 | 0.00508246 | 112.7079
11.95 | 0.05318837 | 1.455914 | 0.001104319 | 0.005143147 | 113.0149
12 | 0.05384687 | 1.461095 | 0.001114286 | 0.005206822 | 113.4171
12.05 | 0.05450537 | 1.463277 | 0.001124253 | 0.005270497 | 113.5865
12.1 | 0.05506957 | 1.464505 | 0.001108933 | 0.005325053 | 113.6818
12.15 | 0.05563377 | 1.467777 | 0.001093614 | 0.00537961 | 113.9358
12.2 | 0.05614037 | 1.47255 | 0.00106343 | 0.005428596 | 114.3063
12.25 | 0.05664697 | 1.47705 | 0.001033247 | 0.005477583 | 114.6556
12.3 | 0.05721557 | 1.479777 | 0.001006058 | 0.005532565 | 114.8673
12.35 | 0.05778417 | 1.481277 | 0.000978869 | 0.005587546 | 114.9837
12.4 | 0.05824767 | 1.483868 | 0.0009717687 | 0.005632365 | 115.1849
12.45 | 0.05871117 | 1.488232 | 0.0009646684 | 0.005677184 | 115.5236
12.5 | 0.05917597 | 1.491505 | 0.0009615844 | 0.005722129 | 115.7776
12.55 | 0.05964077 | 1.493686 | 0.0009585005 | 0.005767074 | 115.947
12.6 | 0.06011747 | 1.497777 | 0.0009727149 | 0.005813169 | 116.2645
12.65 | 0.06059417 | 1.503505 | 0.0009869294 | 0.005859265 | 116.7091
12.7 | 0.06114437 | 1.508414 | 0.001018356 | 0.005912467 | 117.0902
12.75 | 0.06169457 | 1.51155 | 0.001049782 | 0.00596567 | 117.3337
12.8 | 0.06217927 | 1.515232 | 0.00108239 | 0.006012539 | 117.6195
12.85 | 0.06266397 | 1.519595 | 0.001114997 | 0.006059408 | 117.9582
12.9 | 0.06332717 | 1.524641 | 0.001144832 | 0.006123537 | 118.3498
12.95 | 0.06399037 | 1.528459 | 0.001174666 | 0.006187666 | 118.6462
13 | 0.06462227 | 1.531186 | 0.001198264 | 0.006248769 | 118.8579
13.05 | 0.06525417 | 1.534868 | 0.001221861 | 0.006309872 | 119.1437
13.1 | 0.06589257 | 1.539914 | 0.001237851 | 0.006371603 | 119.5354
13.15 | 0.06653097 | 1.545232 | 0.00125384 | 0.006433334 | 119.9482
13.2 | 0.06718777 | 1.54905 | 0.001253754 | 0.006496845 | 120.2446
13.25 | 0.06784457 | 1.552732 | 0.001253668 | 0.006560355 | 120.5304
13.3 | 0.06851607 | 1.556823 | 0.001261082 | 0.006625287 | 120.8479
13.35 | 0.06918757 | 1.55955 | 0.001268497 | 0.006690219 | 121.0596
13.4 | 0.06981277 | 1.56255 | 0.001268182 | 0.006750674 | 121.2925
13.45 | 0.07043797 | 1.566368 | 0.001267868 | 0.006811129 | 121.5889
13.5 | 0.07109377 | 1.570595 | 0.001256178 | 0.006874543 | 121.917
13.55 | 0.07174957 | 1.575914 | 0.001244488 | 0.006937956 | 122.3299
13.6 | 0.07245197 | 1.579323 | 0.00121368 | 0.007005876 | 122.5945
13.65 | 0.07315437 | 1.581777 | 0.001182872 | 0.007073796 | 122.785
13.7 | 0.07376457 | 1.583959 | 0.001146586 | 0.007132801 | 122.9544
13.75 | 0.07437477 | 1.587232 | 0.001110301 | 0.007191805 | 123.2084
13.8 | 0.07493387 | 1.589277 | 0.001071708 | 0.007245868 | 123.3672
13.85 | 0.07549297 | 1.591595 | 0.001033116 | 0.007299931 | 123.5472
13.9 | 0.07592637 | 1.596095 | 0.001004359 | 0.00734184 | 123.8965
13.95 | 0.07635977 | 1.600323 | 0.000975602 | 0.007383748 | 124.2246
14 | 0.07683077 | 1.603868 | 0.0009782888 | 0.007429292 | 124.4998
14.05 | 0.07730177 | 1.607414 | 0.0009809756 | 0.007474837 | 124.775
14.1 | 0.07779827 | 1.608641 | 0.001012278 | 0.007522847 | 124.8703
14.15 | 0.07829477 | 1.61205 | 0.00104358 | 0.007570857 | 125.1349
14.2 | 0.07882477 | 1.616959 | 0.001093472 | 0.007622106 | 125.516
14.25 | 0.07935477 | 1.62105 | 0.001143364 | 0.007673355 | 125.8336
14.3 | 0.07998927 | 1.623505 | 0.001178897 | 0.007734709 | 126.0241
14.35 | 0.08062377 | 1.627595 | 0.001214429 | 0.007796064 | 126.3416
14.4 | 0.08133127 | 1.631823 | 0.001231659 | 0.007864477 | 126.6698
14.45 | 0.08203877 | 1.634277 | 0.001248888 | 0.00793289 | 126.8603
14.5 | 0.08275007 | 1.63455 | 0.001231427 | 0.00800167 | 126.8815
14.55 | 0.08346137 | 1.63455 | 0.001213967 | 0.00807045 | 126.8815
14.6 | 0.08407297 | 1.636186 | 0.00116961 | 0.00812959 | 127.0085
14.65 | 0.08468457 | 1.640005 | 0.001125254 | 0.00818873 | 127.3049
14.7 | 0.08526737 | 1.641914 | 0.001067896 | 0.008245085 | 127.4531
14.75 | 0.08585017 | 1.643686 | 0.001010537 | 0.00830144 | 127.5907
14.8 | 0.08627807 | 1.646414 | 0.0009661464 | 0.008342816 | 127.8024
14.85 | 0.08670597 | 1.650777 | 0.0009217557 | 0.008384193 | 128.1411
14.9 | 0.08714157 | 1.654186 | 0.0009009417 | 0.008426314 | 128.4058
14.95 | 0.08757717 | 1.655823 | 0.0008801277 | 0.008468435 | 128.5328
15 | 0.08797607 | 1.658277 | 0.0008738148 | 0.008507008 | 128.7233
15.05 | 0.08837497 | 1.662095 | 0.0008675019 | 0.00854558 | 129.0197
15.1 | 0.08884867 | 1.667414 | 0.0008842511 | 0.008591385 | 129.4325
15.15 | 0.08932237 | 1.671232 | 0.0009010004 | 0.008637191 | 129.7289
15.2 | 0.08981547 | 1.673005 | 0.000925817 | 0.008684872 | 129.8665
15.25 | 0.09030857 | 1.677095 | 0.0009506335 | 0.008732553 | 130.1841
15.3 | 0.09077427 | 1.680232 | 0.0009774565 | 0.008777585 | 130.4275
15.35 | 0.09123997 | 1.683095 | 0.00100428 | 0.008822616 | 130.6498
15.4 | 0.09177807 | 1.686095 | 0.001019292 | 0.008874649 | 130.8827
15.45 | 0.09231617 | 1.688277 | 0.001034304 | 0.008926682 | 131.0521
15.5 | 0.09290117 | 1.691277 | 0.001050656 | 0.008983249 | 131.2849
15.55 | 0.09348617 | 1.692505 | 0.001067008 | 0.009039817 | 131.3802
15.6 | 0.09405477 | 1.694686 | 0.001068852 | 0.009094799 | 131.5496
15.65 | 0.09462337 | 1.696323 | 0.001070696 | 0.009149781 | 131.6766
15.7 | 0.09515187 | 1.698232 | 0.00105882 | 0.009200885 | 131.8248
15.75 | 0.09568037 | 1.702868 | 0.001046944 | 0.009251989 | 132.1847
15.8 | 0.09627927 | 1.705323 | 0.001033023 | 0.009309901 | 132.3752
15.85 | 0.09687817 | 1.707232 | 0.001019102 | 0.009367813 | 132.5234
15.9 | 0.09733997 | 1.709141 | 0.001023208 | 0.009412467 | 132.6716
15.95 | 0.09780177 | 1.711732 | 0.001027314 | 0.009457122 | 132.8727
16 | 0.09829727 | 1.713914 | 0.001040368 | 0.009505035 | 133.0421
16.05 | 0.09879277 | 1.715277 | 0.001053422 | 0.009552948 | 133.1479
16.1 | 0.09931437 | 1.717732 | 0.001071529 | 0.009603385 | 133.3385
16.15 | 0.09983597 | 1.722095 | 0.001089635 | 0.009653822 | 133.6772
16.2 | 0.1004833 | 1.726323 | 0.001106384 | 0.009716414 | 134.0053
16.25 | 0.1011306 | 1.729459 | 0.001123134 | 0.009779006 | 134.2488
16.3 | 0.1017329 | 1.730005 | 0.001119238 | 0.009837247 | 134.2911
16.35 | 0.1023352 | 1.730686 | 0.001115343 | 0.009895487 | 134.3441
16.4 | 0.1029646 | 1.73355 | 0.001088136 | 0.009956348 | 134.5663
16.45 | 0.103594 | 1.735595 | 0.00106093 | 0.01001721 | 134.7251
16.5 | 0.1041013 | 1.734641 | 0.001022175 | 0.01006626 | 134.651
16.55 | 0.1046086 | 1.735459 | 0.0009834206 | 0.01011532 | 134.7145
16.6 | 0.105082 | 1.738732 | 0.0009536587 | 0.01016109 | 134.9686
16.65 | 0.1055554 | 1.743505 | 0.0009238968 | 0.01020687 | 135.3391
16.7 | 0.105962 | 1.744868 | 0.0009012698 | 0.01024619 | 135.4449
16.75 | 0.1063686 | 1.745959 | 0.0008786427 | 0.0102855 | 135.5296
16.8 | 0.1068243 | 1.747323 | 0.0008754793 | 0.01032957 | 135.6354
16.85 | 0.10728 | 1.751959 | 0.000872316 | 0.01037363 | 135.9953
16.9 | 0.1077444 | 1.757005 | 0.0008784631 | 0.01041854 | 136.387
16.95 | 0.1082088 | 1.757686 | 0.0008846103 | 0.01046345 | 136.4399
17 | 0.1086543 | 1.758641 | 0.0008927052 | 0.01050652 | 136.514
17.05 | 0.1090998 | 1.762595 | 0.0009008001 | 0.0105496 | 136.821
17.1 | 0.1095759 | 1.765868 | 0.0009079764 | 0.01059564 | 137.075
17.15 | 0.110052 | 1.768459 | 0.0009151527 | 0.01064168 | 137.2761
17.2 | 0.1105418 | 1.770095 | 0.000943699 | 0.01068904 | 137.4032
17.25 | 0.1110316 | 1.771595 | 0.0009722452 | 0.0107364 | 137.5196
17.3 | 0.1114897 | 1.77405 | 0.001022282 | 0.0107807 | 137.7101
17.35 | 0.1119478 | 1.777868 | 0.00107232 | 0.010825 | 138.0065
17.4 | 0.1124622 | 1.78005 | 0.001128804 | 0.01087474 | 138.1759
17.45 | 0.1129766 | 1.782505 | 0.001185289 | 0.01092448 | 138.3664
17.5 | 0.1136766 | 1.786595 | 0.001249178 | 0.01099216 | 138.684
17.55 | 0.1143766 | 1.789323 | 0.001313067 | 0.01105985 | 138.8957
17.6 | 0.1151476 | 1.791505 | 0.001364855 | 0.01113441 | 139.065
17.65 | 0.1159186 | 1.79355 | 0.001416643 | 0.01120896 | 139.2238
17.7 | 0.1166718 | 1.796141 | 0.001431003 | 0.01128179 | 139.4249
17.75 | 0.117425 | 1.797914 | 0.001445362 | 0.01135462 | 139.5626
17.8 | 0.1182492 | 1.800777 | 0.001421019 | 0.01143432 | 139.7848
17.85 | 0.1190734 | 1.802277 | 0.001396675 | 0.01151402 | 139.9013
17.9 | 0.1198071 | 1.802959 | 0.001362213 | 0.01158496 | 139.9542
17.95 | 0.1205408 | 1.804459 | 0.001327751 | 0.01165591 | 140.0706
18 | 0.1211536 | 1.806368 | 0.001292198 | 0.01171517 | 140.2188
18.05 | 0.1217664 | 1.809232 | 0.001256644 | 0.01177442 | 140.4411
18.1 | 0.1223434 | 1.813868 | 0.001223719 | 0.01183022 | 140.801
18.15 | 0.1229204 | 1.816595 | 0.001190794 | 0.01188601 | 141.0127
18.2 | 0.1235467 | 1.819732 | 0.001180641 | 0.01194657 | 141.2562
18.25 | 0.124173 | 1.821505 | 0.001170488 | 0.01200713 | 141.3938
18.3 | 0.1247672 | 1.821641 | 0.001166115 | 0.01206459 | 141.4044
18.35 | 0.1253614 | 1.823823 | 0.001161743 | 0.01212205 | 141.5737
18.4 | 0.1259563 | 1.828595 | 0.001167038 | 0.01217957 | 141.9442
18.45 | 0.1265512 | 1.831459 | 0.001172332 | 0.0122371 | 142.1665
18.5 | 0.1271931 | 1.831459 | 0.001180672 | 0.01229917 | 142.1665
18.55 | 0.127835 | 1.831595 | 0.001189012 | 0.01236124 | 142.1771
18.6 | 0.1283728 | 1.833641 | 0.001212896 | 0.01241324 | 142.3359
18.65 | 0.1289106 | 1.835959 | 0.00123678 | 0.01246524 | 142.5158
18.7 | 0.1295818 | 1.839232 | 0.001249551 | 0.01253015 | 142.7699
18.75 | 0.130253 | 1.841686 | 0.001262322 | 0.01259505 | 142.9604
18.8 | 0.1309275 | 1.843595 | 0.001270368 | 0.01266027 | 143.1086
18.85 | 0.131602 | 1.847959 | 0.001278415 | 0.01272549 | 143.4473
18.9 | 0.1323639 | 1.850277 | 0.00126264 | 0.01279917 | 143.6273
18.95 | 0.1331258 | 1.849459 | 0.001246864 | 0.01287284 | 143.5638
19 | 0.1337184 | 1.85055 | 0.001195722 | 0.01293014 | 143.6484
19.05 | 0.134311 | 1.854641 | 0.00114458 | 0.01298745 | 143.966
19.1 | 0.1349638 | 1.858323 | 0.001074595 | 0.01305057 | 144.2518
19.15 | 0.1356166 | 1.859959 | 0.001004611 | 0.01311369 | 144.3788
19.2 | 0.1360417 | 1.859823 | 0.0009296606 | 0.0131548 | 144.3682
19.25 | 0.1364668 | 1.859686 | 0.0008547102 | 0.0131959 | 144.3576
19.3 | 0.136847 | 1.861595 | 0.0008060925 | 0.01323267 | 144.5058
19.35 | 0.1372272 | 1.863505 | 0.0007574747 | 0.01326943 | 144.654
19.4 | 0.1375365 | 1.864868 | 0.0007346508 | 0.01329934 | 144.7599
19.45 | 0.1378458 | 1.866641 | 0.0007118269 | 0.01332925 | 144.8975
19.5 | 0.138164 | 1.870732 | 0.0007362152 | 0.01336002 | 145.215
19.55 | 0.1384822 | 1.874959 | 0.0007606035 | 0.01339079 | 145.5432
19.6 | 0.1388672 | 1.877005 | 0.0007995067 | 0.01342802 | 145.702
19.65 | 0.1392522 | 1.879595 | 0.0008384099 | 0.01346524 | 145.9031
19.7 | 0.1397321 | 1.882459 | 0.000899802 | 0.01351165 | 146.1254
19.75 | 0.140212 | 1.884641 | 0.0009611942 | 0.01355805 | 146.2947
19.8 | 0.1407808 | 1.886141 | 0.00101502 | 0.01361306 | 146.4112
19.85 | 0.1413496 | 1.88655 | 0.001068845 | 0.01366806 | 146.4429
19.9 | 0.1418784 | 1.888868 | 0.001099201 | 0.01371919 | 146.6229
19.95 | 0.1424072 | 1.892686 | 0.001129557 | 0.01377032 | 146.9193
20 | 0.1431074 | 1.895141 | 0.001127931 | 0.01383803 | 147.1098
20.05 | 0.1438076 | 1.895005 | 0.001126304 | 0.01390574 | 147.0992
20.1 | 0.1444189 | 1.894732 | 0.001117442 | 0.01396485 | 147.078
20.15 | 0.1450302 | 1.896232 | 0.001108581 | 0.01402396 | 147.1945
20.2 | 0.1455768 | 1.897595 | 0.001100179 | 0.01407681 | 147.3003
20.25 | 0.1461234 | 1.897323 | 0.001091776 | 0.01412967 | 147.2792
20.3 | 0.1465749 | 1.899232 | 0.001088744 | 0.01417333 | 147.4273
20.35 | 0.1470264 | 1.902914 | 0.001085712 | 0.01421698 | 147.7131
20.4 | 0.1476124 | 1.90755 | 0.001110463 | 0.01427365 | 148.073
20.45 | 0.1481984 | 1.909868 | 0.001135214 | 0.01433031 | 148.253
20.5 | 0.1487755 | 1.910823 | 0.001175585 | 0.01438612 | 148.3271
20.55 | 0.1493526 | 1.912732 | 0.001215956 | 0.01444192 | 148.4753
20.6 | 0.1500332 | 1.916414 | 0.001248539 | 0.01450773 | 148.7611
20.65 | 0.1507138 | 1.919277 | 0.001281123 | 0.01457354 | 148.9834
20.7 | 0.1514328 | 1.921595 | 0.00127597 | 0.01464307 | 149.1633
20.75 | 0.1521518 | 1.921323 | 0.001270817 | 0.01471259 | 149.1421
20.8 | 0.1528782 | 1.922277 | 0.001242592 | 0.01478284 | 149.2162
20.85 | 0.1536046 | 1.923914 | 0.001214367 | 0.01485308 | 149.3433
20.9 | 0.1542297 | 1.924459 | 0.001164613 | 0.01491352 | 149.3856
20.95 | 0.1548548 | 1.923777 | 0.001114859 | 0.01497397 | 149.3327
21 | 0.1553438 | 1.924868 | 0.001064646 | 0.01502125 | 149.4174
21.05 | 0.1558328 | 1.927595 | 0.001014433 | 0.01506854 | 149.6291
21.1 | 0.1562965 | 1.93005 | 0.0009840388 | 0.01511337 | 149.8196
21.15 | 0.1567602 | 1.932232 | 0.0009536449 | 0.01515821 | 149.989
21.2 | 0.1572099 | 1.933186 | 0.0009530406 | 0.0152017 | 150.0631
21.25 | 0.1576596 | 1.935505 | 0.0009524362 | 0.01524518 | 150.243
21.3 | 0.1581322 | 1.939323 | 0.000967811 | 0.01529088 | 150.5394
21.35 | 0.1586048 | 1.943414 | 0.0009831858 | 0.01533658 | 150.8569
21.4 | 0.1591526 | 1.944641 | 0.0009993238 | 0.01538955 | 150.9522
21.45 | 0.1597004 | 1.945868 | 0.001015462 | 0.01544252 | 151.0475
21.5 | 0.1602775 | 1.947641 | 0.001034905 | 0.01549832 | 151.1851
21.55 | 0.1608546 | 1.949277 | 0.001054348 | 0.01555413 | 151.3121
21.6 | 0.1613837 | 1.949959 | 0.001067129 | 0.01560529 | 151.365
21.65 | 0.1619128 | 1.951732 | 0.00107991 | 0.01565645 | 151.5026
21.7 | 0.1624445 | 1.954186 | 0.001101567 | 0.01570787 | 151.6932
21.75 | 0.1629762 | 1.958686 | 0.001123224 | 0.01575928 | 152.0425
21.8 | 0.1635804 | 1.959232 | 0.00115513 | 0.0158177 | 152.0848
21.85 | 0.1641846 | 1.96005 | 0.001187037 | 0.01587613 | 152.1483
21.9 | 0.1647581 | 1.960732 | 0.001234535 | 0.01593158 | 152.2013
21.95 | 0.1653316 | 1.965232 | 0.001282034 | 0.01598704 | 152.5506
22 | 0.1660658 | 1.968641 | 0.001328628 | 0.01605803 | 152.8152
22.05 | 0.1668 | 1.971095 | 0.001375222 | 0.01612903 | 153.0057
22.1 | 0.1675344 | 1.972459 | 0.001403154 | 0.01620004 | 153.1116
22.15 | 0.1682688 | 1.975323 | 0.001431086 | 0.01627106 | 153.3339
22.2 | 0.1690779 | 1.977505 | 0.001428071 | 0.0163493 | 153.5032
22.25 | 0.169887 | 1.977641 | 0.001425056 | 0.01642753 | 153.5138
22.3 | 0.1706782 | 1.976005 | 0.001380126 | 0.01650404 | 153.3868
22.35 | 0.1714694 | 1.976141 | 0.001335197 | 0.01658055 | 153.3974
22.4 | 0.1721731 | 1.977505 | 0.001274216 | 0.01664859 | 153.5032
22.45 | 0.1728768 | 1.978868 | 0.001213234 | 0.01671664 | 153.6091
22.5 | 0.1734226 | 1.978186 | 0.001139783 | 0.01676941 | 153.5562
22.55 | 0.1739684 | 1.979005 | 0.001066331 | 0.01682219 | 153.6197
22.6 | 0.1744298 | 1.981732 | 0.001004411 | 0.01686681 | 153.8314
22.65 | 0.1748912 | 1.985823 | 0.0009424902 | 0.01691142 | 154.1489
22.7 | 0.1753506 | 1.987459 | 0.000902399 | 0.01695585 | 154.276
22.75 | 0.17581 | 1.988005 | 0.0008623078 | 0.01700027 | 154.3183
22.8 | 0.1762121 | 1.989368 | 0.0008619798 | 0.01703915 | 154.4242
22.85 | 0.1766142 | 1.992505 | 0.0008616517 | 0.01707803 | 154.6676
22.9 | 0.1770376 | 1.996459 | 0.000882255 | 0.01711897 | 154.9746
22.95 | 0.177461 | 1.997823 | 0.0009028584 | 0.01715991 | 155.0804
23 | 0.1778791 | 1.999868 | 0.0009284347 | 0.01720034 | 155.2392
23.05 | 0.1782972 | 2.003959 | 0.000954011 | 0.01724077 | 155.5568
23.1 | 0.1788807 | 2.007914 | 0.000988031 | 0.01729719 | 155.8637
23.15 | 0.1794642 | 2.007914 | 0.001022051 | 0.01735362 | 155.8637
23.2 | 0.1800364 | 2.006823 | 0.001053581 | 0.01740895 | 155.7791
23.25 | 0.1806086 | 2.006823 | 0.001085111 | 0.01746428 | 155.7791
23.3 | 0.1811481 | 2.007095 | 0.00110673 | 0.01751645 | 155.8002
23.35 | 0.1816876 | 2.00805 | 0.001128348 | 0.01756861 | 155.8743
23.4 | 0.1822893 | 2.010368 | 0.001135428 | 0.0176268 | 156.0543
23.45 | 0.182891 | 2.012141 | 0.001142508 | 0.01768498 | 156.1919
23.5 | 0.183511 | 2.016505 | 0.001160224 | 0.01774493 | 156.5306
23.55 | 0.184131 | 2.019777 | 0.00117794 | 0.01780488 | 156.7847
23.6 | 0.1847236 | 2.019914 | 0.00119941 | 0.01786218 | 156.7952
23.65 | 0.1853162 | 2.021141 | 0.00122088 | 0.01791949 | 156.8905
23.7 | 0.1859276 | 2.024141 | 0.00124617 | 0.01797861 | 157.1234
23.75 | 0.186539 | 2.026868 | 0.00127146 | 0.01803773 | 157.3351
23.8 | 0.1872373 | 2.028232 | 0.001293241 | 0.01810525 | 157.4409
23.85 | 0.1879356 | 2.030414 | 0.001315022 | 0.01817278 | 157.6103
23.9 | 0.1886208 | 2.032595 | 0.00132627 | 0.01823903 | 157.7797
23.95 | 0.189306 | 2.034641 | 0.001337518 | 0.01830529 | 157.9384
24 | 0.1900731 | 2.036141 | 0.001330977 | 0.01837946 | 158.0549
24.05 | 0.1908402 | 2.037095 | 0.001324436 | 0.01845364 | 158.129
24.1 | 0.1915295 | 2.037368 | 0.001296024 | 0.01852029 | 158.1501
24.15 | 0.1922188 | 2.039141 | 0.001267613 | 0.01858695 | 158.2878
24.2 | 0.1928451 | 2.038595 | 0.001225888 | 0.01864751 | 158.2454
24.25 | 0.1934714 | 2.039823 | 0.001184163 | 0.01870807 | 158.3407
24.3 | 0.1940663 | 2.039959 | 0.001132683 | 0.01876559 | 158.3513
24.35 | 0.1946612 | 2.042414 | 0.001081202 | 0.01882312 | 158.5418
24.4 | 0.1951924 | 2.044459 | 0.00103879 | 0.01887448 | 158.7006
24.45 | 0.1957236 | 2.046232 | 0.000996378 | 0.01892585 | 158.8382
24.5 | 0.1961948 | 2.04705 | 0.0009589874 | 0.01897141 | 158.9017
24.55 | 0.196666 | 2.049232 | 0.0009215968 | 0.01901698 | 159.0711
24.6 | 0.1971133 | 2.049914 | 0.0009115507 | 0.01906023 | 159.124
24.65 | 0.1975606 | 2.052368 | 0.0009015046 | 0.01910348 | 159.3145
24.7 | 0.1980011 | 2.053459 | 0.0009207438 | 0.01914608 | 159.3992
24.75 | 0.1984416 | 2.054277 | 0.000939983 | 0.01918867 | 159.4627
24.8 | 0.1988379 | 2.056186 | 0.0009890912 | 0.01922699 | 159.6109
24.85 | 0.1992342 | 2.060959 | 0.001038199 | 0.01926531 | 159.9814
24.9 | 0.1998323 | 2.062186 | 0.001093275 | 0.01932315 | 160.0766
24.95 | 0.2004304 | 2.064232 | 0.001148351 | 0.01938098 | 160.2354
25 | 0.2010797 | 2.066414 | 0.001201455 | 0.01944377 | 160.4048
25.05 | 0.201729 | 2.068868 | 0.001254559 | 0.01950655 | 160.5953
25.1 | 0.202487 | 2.068732 | 0.001273708 | 0.01957985 | 160.5847
25.15 | 0.203245 | 2.067641 | 0.001292857 | 0.01965315 | 160.5001
25.2 | 0.2039279 | 2.067232 | 0.001259974 | 0.01971918 | 160.4683
25.25 | 0.2046108 | 2.067914 | 0.00122709 | 0.01978521 | 160.5212
25.3 | 0.2053195 | 2.069959 | 0.001166354 | 0.01985374 | 160.68
25.35 | 0.2060282 | 2.068186 | 0.001105618 | 0.01992227 | 160.5424
25.4 | 0.2065244 | 2.065595 | 0.001041577 | 0.01997025 | 160.3413
25.45 | 0.2070206 | 2.065732 | 0.0009775359 | 0.02001823 | 160.3519
25.5 | 0.2074198 | 2.06805 | 0.0009371685 | 0.02005684 | 160.5318
25.55 | 0.207819 | 2.070095 | 0.000896801 | 0.02009544 | 160.6906
25.6 | 0.2081835 | 2.071186 | 0.0008903672 | 0.02013068 | 160.7753
25.65 | 0.208548 | 2.07405 | 0.0008839334 | 0.02016593 | 160.9976
25.7 | 0.2090033 | 2.078823 | 0.0009328827 | 0.02020995 | 161.368
25.75 | 0.2094586 | 2.080868 | 0.000981832 | 0.02025398 | 161.5268
25.8 | 0.2099647 | 2.083323 | 0.001046194 | 0.02030292 | 161.7174
25.85 | 0.2104708 | 2.084823 | 0.001110556 | 0.02035186 | 161.8338
25.9 | 0.2110921 | 2.088505 | 0.001177022 | 0.02041194 | 162.1196
25.95 | 0.2117134 | 2.093823 | 0.001243487 | 0.02047201 | 162.5324
26 | 0.2124868 | 2.095323 | 0.001291424 | 0.0205468 | 162.6488
26.05 | 0.2132602 | 2.094232 | 0.001339362 | 0.02062158 | 162.5642
26.1 | 0.2139527 | 2.094777 | 0.001365718 | 0.02068855 | 162.6065
26.15 | 0.2146452 | 2.096823 | 0.001392075 | 0.02075551 | 162.7653
26.2 | 0.215404 | 2.097505 | 0.001387227 | 0.02082888 | 162.8182
26.25 | 0.2161628 | 2.097641 | 0.001382378 | 0.02090226 | 162.8288
26.3 | 0.2168886 | 2.097777 | 0.001355548 | 0.02097244 | 162.8394
26.35 | 0.2176144 | 2.098323 | 0.001328718 | 0.02104262 | 162.8817
26.4 | 0.2183101 | 2.100368 | 0.001294871 | 0.02110989 | 163.0405
26.45 | 0.2190058 | 2.101595 | 0.001261023 | 0.02117717 | 163.1358
26.5 | 0.219621 | 2.100914 | 0.001215272 | 0.02123665 | 163.0828
26.55 | 0.2202362 | 2.102414 | 0.001169521 | 0.02129614 | 163.1993
26.6 | 0.2208232 | 2.104459 | 0.001128003 | 0.0213529 | 163.3581
26.65 | 0.2214102 | 2.104868 | 0.001086486 | 0.02140966 | 163.3898
26.7 | 0.2219274 | 2.10405 | 0.00105222 | 0.02145967 | 163.3263
26.75 | 0.2224446 | 2.105414 | 0.001017955 | 0.02150969 | 163.4322
26.8 | 0.2229371 | 2.108005 | 0.001011407 | 0.02155731 | 163.6333
26.85 | 0.2234296 | 2.112095 | 0.00100486 | 0.02160493 | 163.9508
26.9 | 0.2239228 | 2.114959 | 0.001009436 | 0.02165262 | 164.1731
26.95 | 0.224416 | 2.116323 | 0.001014011 | 0.02170031 | 164.279
27 | 0.2248938 | 2.11755 | 0.001029507 | 0.02174652 | 164.3742
27.05 | 0.2253716 | 2.119323 | 0.001045003 | 0.02179272 | 164.5118
27.1 | 0.2260044 | 2.121095 | 0.001061745 | 0.02185391 | 164.6495
27.15 | 0.2266372 | 2.122595 | 0.001078487 | 0.0219151 | 164.7659
27.2 | 0.2271962 | 2.123414 | 0.00109331 | 0.02196915 | 164.8294
27.25 | 0.2277552 | 2.125323 | 0.001108132 | 0.0220232 | 164.9776
27.3 | 0.2283311 | 2.126141 | 0.001113595 | 0.02207889 | 165.0411
27.35 | 0.228907 | 2.126277 | 0.001119059 | 0.02213458 | 165.0517
27.4 | 0.2294789 | 2.125459 | 0.001122426 | 0.02218988 | 164.9882
27.45 | 0.2300508 | 2.125186 | 0.001125793 | 0.02224518 | 164.967
27.5 | 0.2306433 | 2.127641 | 0.001154167 | 0.02230247 | 165.1575
27.55 | 0.2312358 | 2.129959 | 0.00118254 | 0.02235977 | 165.3375
27.6 | 0.2317889 | 2.131323 | 0.001222932 | 0.02241325 | 165.4433
27.65 | 0.232342 | 2.133914 | 0.001263323 | 0.02246673 | 165.6445
27.7 | 0.2330057 | 2.136505 | 0.00130577 | 0.02253091 | 165.8456
27.75 | 0.2336694 | 2.139232 | 0.001348216 | 0.02259509 | 166.0573
27.8 | 0.23445 | 2.140323 | 0.001376707 | 0.02267057 | 166.142
27.85 | 0.2352306 | 2.14155 | 0.001405198 | 0.02274605 | 166.2372
27.9 | 0.2360335 | 2.142777 | 0.001409871 | 0.02282369 | 166.3325
27.95 | 0.2368364 | 2.143595 | 0.001414543 | 0.02290133 | 166.396
28 | 0.2376019 | 2.143323 | 0.001373009 | 0.02297535 | 166.3748
28.05 | 0.2383674 | 2.141686 | 0.001331474 | 0.02304937 | 166.2478
28.1 | 0.2390469 | 2.140595 | 0.001268521 | 0.02311508 | 166.1631
28.15 | 0.2397264 | 2.141005 | 0.001205568 | 0.02318078 | 166.1949
28.2 | 0.2403191 | 2.141141 | 0.001140042 | 0.02323809 | 166.2055
28.25 | 0.2409118 | 2.140732 | 0.001074516 | 0.02329541 | 166.1737
28.3 | 0.241341 | 2.140323 | 0.001024538 | 0.02333691 | 166.142
28.35 | 0.2417702 | 2.142505 | 0.0009745591 | 0.02337841 | 166.3113
28.4 | 0.2422499 | 2.144959 | 0.0009490587 | 0.0234248 | 166.5019
28.45 | 0.2427296 | 2.145505 | 0.0009235584 | 0.02347118 | 166.5442
28.5 | 0.243174 | 2.147277 | 0.0009291081 | 0.02351415 | 166.6818
28.55 | 0.2436184 | 2.149323 | 0.0009346578 | 0.02355713 | 166.8406
28.6 | 0.2440959 | 2.152323 | 0.0009648825 | 0.0236033 | 167.0735
28.65 | 0.2445734 | 2.155186 | 0.0009951071 | 0.02364947 | 167.2957
28.7 | 0.2450785 | 2.157368 | 0.001029455 | 0.02369831 | 167.4651
28.75 | 0.2455836 | 2.159686 | 0.001063803 | 0.02374715 | 167.6451
28.8 | 0.24618 | 2.162277 | 0.001103245 | 0.02380482 | 167.8462
28.85 | 0.2467764 | 2.165414 | 0.001142687 | 0.02386249 | 168.0896
28.9 | 0.2473993 | 2.16555 | 0.001174697 | 0.02392273 | 168.1002
28.95 | 0.2480222 | 2.164732 | 0.001206707 | 0.02398296 | 168.0367
29 | 0.2486748 | 2.166641 | 0.001228198 | 0.02404606 | 168.1849
29.05 | 0.2493274 | 2.16855 | 0.001249689 | 0.02410917 | 168.3331
29.1 | 0.2499965 | 2.170732 | 0.00126417 | 0.02417387 | 168.5025
29.15 | 0.2506656 | 2.171414 | 0.00127865 | 0.02423857 | 168.5554
29.2 | 0.251324 | 2.171686 | 0.001298321 | 0.02430223 | 168.5766
29.25 | 0.2519824 | 2.172641 | 0.001317992 | 0.0243659 | 168.6507
29.3 | 0.2526382 | 2.174414 | 0.001337714 | 0.02442931 | 168.7883
29.35 | 0.253294 | 2.175641 | 0.001357437 | 0.02449273 | 168.8835
29.4 | 0.2540063 | 2.174959 | 0.001369286 | 0.0245616 | 168.8306
29.45 | 0.2547186 | 2.175777 | 0.001381135 | 0.02463048 | 168.8941
29.5 | 0.255496 | 2.177005 | 0.001386536 | 0.02470565 | 168.9894
29.55 | 0.2562734 | 2.176459 | 0.001391937 | 0.02478082 | 168.947
29.6 | 0.2570262 | 2.175368 | 0.001366606 | 0.02485362 | 168.8624
29.65 | 0.257779 | 2.17455 | 0.001341275 | 0.02492641 | 168.7988
29.7 | 0.258459 | 2.175095 | 0.001282735 | 0.02499216 | 168.8412
29.75 | 0.259139 | 2.177414 | 0.001224196 | 0.02505792 | 169.0211
29.8 | 0.2598199 | 2.177959 | 0.00115101 | 0.02512376 | 169.0635
29.85 | 0.2605008 | 2.175777 | 0.001077824 | 0.0251896 | 168.8941
29.9 | 0.2609655 | 2.173323 | 0.001015721 | 0.02523454 | 168.7036
29.95 | 0.2614302 | 2.173868 | 0.0009536173 | 0.02527947 | 168.7459
30 | 0.2618099 | 2.173459 | 0.0009129701 | 0.02531619 | 168.7142
30.05 | 0.2621896 | 2.174823 | 0.0008723229 | 0.0253529 | 168.82
30.1 | 0.2625811 | 2.176732 | 0.0008671876 | 0.02539076 | 168.9682
30.15 | 0.2629726 | 2.180141 | 0.0008620523 | 0.02542862 | 169.2328
30.2 | 0.2634187 | 2.183959 | 0.0009076863 | 0.02547175 | 169.5292
30.25 | 0.2638648 | 2.186959 | 0.0009533203 | 0.02551489 | 169.7621
30.3 | 0.2643334 | 2.186959 | 0.001023457 | 0.0255602 | 169.7621
30.35 | 0.264802 | 2.189823 | 0.001093593 | 0.02560551 | 169.9844
30.4 | 0.2654086 | 2.192686 | 0.001174659 | 0.02566417 | 170.2067
30.45 | 0.2660152 | 2.196641 | 0.001255726 | 0.02572283 | 170.5136
30.5 | 0.2667434 | 2.199641 | 0.001322985 | 0.02579324 | 170.7465
30.55 | 0.2674716 | 2.201277 | 0.001390245 | 0.02586365 | 170.8735
30.6 | 0.2682503 | 2.201959 | 0.001426817 | 0.02593895 | 170.9265
30.65 | 0.269029 | 2.204141 | 0.001463389 | 0.02601425 | 171.0958
30.7 | 0.2698947 | 2.20455 | 0.001460647 | 0.02609796 | 171.1276
30.75 | 0.2707604 | 2.203732 | 0.001457905 | 0.02618167 | 171.0641
30.8 | 0.2715336 | 2.201686 | 0.001439854 | 0.02625644 | 170.9053
30.85 | 0.2723068 | 2.203186 | 0.001421803 | 0.0263312 | 171.0217
30.9 | 0.2729715 | 2.201823 | 0.001394807 | 0.02639548 | 170.9159
30.95 | 0.2736362 | 2.202368 | 0.001367811 | 0.02645975 | 170.9582
31 | 0.2742605 | 2.204005 | 0.001344449 | 0.02652012 | 171.0852
31.05 | 0.2748848 | 2.20605 | 0.001321086 | 0.02658049 | 171.244
31.1 | 0.2756087 | 2.208368 | 0.001322564 | 0.02665049 | 171.424
31.15 | 0.2763326 | 2.209459 | 0.001324042 | 0.02672049 | 171.5087
31.2 | 0.2769949 | 2.208368 | 0.001335397 | 0.02678453 | 171.424
31.25 | 0.2776572 | 2.208914 | 0.001346752 | 0.02684857 | 171.4663
31.3 | 0.2783516 | 2.210686 | 0.001358414 | 0.02691572 | 171.6039
31.35 | 0.279046 | 2.213686 | 0.001370077 | 0.02698286 | 171.8368
31.4 | 0.279801 | 2.214095 | 0.001375457 | 0.02705587 | 171.8685
31.45 | 0.280556 | 2.215459 | 0.001380838 | 0.02712887 | 171.9744
31.5 | 0.281253 | 2.218323 | 0.001388719 | 0.02719627 | 172.1967
31.55 | 0.28195 | 2.219005 | 0.001396599 | 0.02726367 | 172.2496
31.6 | 0.2826739 | 2.218459 | 0.001386153 | 0.02733367 | 172.2073
31.65 | 0.2833978 | 2.217232 | 0.001375706 | 0.02740367 | 172.112
31.7 | 0.2841317 | 2.217368 | 0.001364002 | 0.02747463 | 172.1226
31.75 | 0.2848656 | 2.220368 | 0.001352298 | 0.0275456 | 172.3555
31.8 | 0.285588 | 2.221186 | 0.001323279 | 0.02761545 | 172.419
31.85 | 0.2863104 | 2.221868 | 0.00129426 | 0.02768531 | 172.4719
31.9 | 0.2869134 | 2.221459 | 0.001254976 | 0.02774362 | 172.4402
31.95 | 0.2875164 | 2.222823 | 0.001215693 | 0.02780192 | 172.546
32 | 0.2882216 | 2.223641 | 0.001186018 | 0.02787011 | 172.6095
32.05 | 0.2889268 | 2.222141 | 0.001156342 | 0.0279383 | 172.4931
32.1 | 0.2893998 | 2.221186 | 0.00115589 | 0.02798404 | 172.419
32.15 | 0.2898728 | 2.223505 | 0.001155437 | 0.02802978 | 172.5989
32.2 | 0.2903972 | 2.228277 | 0.00117603 | 0.02808049 | 172.9694
32.25 | 0.2909216 | 2.230323 | 0.001196623 | 0.0281312 | 173.1282
32.3 | 0.2915444 | 2.231414 | 0.001230906 | 0.02819142 | 173.2129
32.35 | 0.2921672 | 2.23305 | 0.001265188 | 0.02825164 | 173.3399
32.4 | 0.2929323 | 2.234823 | 0.001311247 | 0.02832562 | 173.4775
32.45 | 0.2936974 | 2.23755 | 0.001357306 | 0.02839961 | 173.6892
32.5 | 0.2944093 | 2.238095 | 0.001373637 | 0.02846844 | 173.7315
32.55 | 0.2951212 | 2.238914 | 0.001389969 | 0.02853728 | 173.7951
32.6 | 0.2959178 | 2.240414 | 0.001361678 | 0.02861431 | 173.9115
32.65 | 0.2967144 | 2.24205 | 0.001333387 | 0.02869134 | 174.0385
32.7 | 0.2974208 | 2.239323 | 0.001274858 | 0.02875965 | 173.8268
32.75 | 0.2981272 | 2.236868 | 0.001216329 | 0.02882795 | 173.6363
32.8 | 0.298743 | 2.235914 | 0.001154878 | 0.0288875 | 173.5622
32.85 | 0.2993588 | 2.234277 | 0.001093427 | 0.02894705 | 173.4352
32.9 | 0.2998099 | 2.235368 | 0.001043925 | 0.02899067 | 173.5198
32.95 | 0.300261 | 2.236186 | 0.0009944234 | 0.02903429 | 173.5834
33 | 0.3006953 | 2.236323 | 0.0009742966 | 0.02907628 | 173.5939
33.05 | 0.3011296 | 2.239186 | 0.0009541698 | 0.02911828 | 173.8162
33.1 | 0.301575 | 2.241914 | 0.00096596 | 0.02916135 | 174.0279
33.15 | 0.3020204 | 2.242459 | 0.0009777501 | 0.02920441 | 174.0703
33.2 | 0.3025737 | 2.243005 | 0.001007495 | 0.02925792 | 174.1126
33.25 | 0.303127 | 2.244914 | 0.001037239 | 0.02931142 | 174.2608
33.3 | 0.3036827 | 2.247232 | 0.00106667 | 0.02936515 | 174.4408
33.35 | 0.3042384 | 2.249141 | 0.0010961 | 0.02941889 | 174.5889
33.4 | 0.3048586 | 2.250095 | 0.001122118 | 0.02947886 | 174.663
33.45 | 0.3054788 | 2.249005 | 0.001148137 | 0.02953883 | 174.5784
33.5 | 0.3060563 | 2.250095 | 0.001173578 | 0.02959467 | 174.663
33.55 | 0.3066338 | 2.25255 | 0.00119902 | 0.02965052 | 174.8536
33.6 | 0.3072418 | 2.252141 | 0.001237277 | 0.02970931 | 174.8218
33.65 | 0.3078498 | 2.252277 | 0.001275535 | 0.0297681 | 174.8324
33.7 | 0.3085026 | 2.254186 | 0.001326204 | 0.02983122 | 174.9806
33.75 | 0.3091554 | 2.257459 | 0.001376873 | 0.02989435 | 175.2346
33.8 | 0.3098936 | 2.260459 | 0.001430609 | 0.02996573 | 175.4675
33.85 | 0.3106318 | 2.260868 | 0.001484345 | 0.03003711 | 175.4993
33.9 | 0.311453 | 2.261414 | 0.001509223 | 0.03011652 | 175.5416
33.95 | 0.3122742 | 2.262777 | 0.001534102 | 0.03019592 | 175.6475
34 | 0.3131776 | 2.264414 | 0.001526663 | 0.03028328 | 175.7745
34.05 | 0.314081 | 2.263459 | 0.001519225 | 0.03037064 | 175.7004
34.1 | 0.3149241 | 2.261414 | 0.001484852 | 0.03045216 | 175.5416
34.15 | 0.3157672 | 2.261005 | 0.00145048 | 0.03053369 | 175.5099
34.2 | 0.3164334 | 2.260732 | 0.001405368 | 0.03059811 | 175.4887
34.25 | 0.3170996 | 2.26155 | 0.001360255 | 0.03066253 | 175.5522
34.3 | 0.3177213 | 2.261005 | 0.001314331 | 0.03072264 | 175.5099
34.35 | 0.318343 | 2.261141 | 0.001268407 | 0.03078276 | 175.5204
34.4 | 0.3189615 | 2.263595 | 0.001236376 | 0.03084257 | 175.711
34.45 | 0.31958 | 2.266459 | 0.001204345 | 0.03090237 | 175.9333
34.5 | 0.3202295 | 2.267277 | 0.001185583 | 0.03096518 | 175.9968
34.55 | 0.320879 | 2.267141 | 0.00116682 | 0.03102798 | 175.9862
34.6 | 0.3214841 | 2.266595 | 0.00114114 | 0.03108649 | 175.9438
34.65 | 0.3220892 | 2.26605 | 0.00111546 | 0.031145 | 175.9015
34.7 | 0.3226546 | 2.264959 | 0.001078612 | 0.03119968 | 175.8168
34.75 | 0.32322 | 2.262505 | 0.001041763 | 0.03125435 | 175.6263
34.8 | 0.3237471 | 2.261141 | 0.001007277 | 0.03130532 | 175.5204
34.85 | 0.3242742 | 2.261686 | 0.0009727909 | 0.03135629 | 175.5628
34.9 | 0.324737 | 2.263186 | 0.0009674311 | 0.03140104 | 175.6792
34.95 | 0.3251998 | 2.262777 | 0.0009620714 | 0.03144579 | 175.6475
35 | 0.3256131 | 2.263595 | 0.0009783199 | 0.03148575 | 175.711
35.05 | 0.3260264 | 2.266595 | 0.0009945684 | 0.03152572 | 175.9438
35.1 | 0.3265051 | 2.271505 | 0.00102596 | 0.03157201 | 176.3249
35.15 | 0.3269838 | 2.27505 | 0.001057352 | 0.0316183 | 176.6001
35.2 | 0.3276329 | 2.277641 | 0.001088772 | 0.03168106 | 176.8012
35.25 | 0.328282 | 2.27955 | 0.001120191 | 0.03174383 | 176.9494
35.3 | 0.3289176 | 2.283095 | 0.001144604 | 0.03180529 | 177.2247
35.35 | 0.3295532 | 2.285005 | 0.001169016 | 0.03186675 | 177.3728
35.4 | 0.3301895 | 2.284732 | 0.001173765 | 0.03192828 | 177.3517
35.45 | 0.3308258 | 2.283641 | 0.001178513 | 0.03198981 | 177.267
35.5 | 0.3313909 | 2.284323 | 0.001181542 | 0.03204445 | 177.3199
35.55 | 0.331956 | 2.285823 | 0.001184571 | 0.03209909 | 177.4364
35.6 | 0.3325516 | 2.286095 | 0.001210765 | 0.03215668 | 177.4575
35.65 | 0.3331472 | 2.285686 | 0.00123696 | 0.03221428 | 177.4258
35.7 | 0.3337309 | 2.286777 | 0.001278802 | 0.03227072 | 177.5105
35.75 | 0.3343146 | 2.290595 | 0.001320644 | 0.03232716 | 177.8068
35.8 | 0.3350411 | 2.293868 | 0.001368606 | 0.03239741 | 178.0609
35.85 | 0.3357676 | 2.294005 | 0.001416567 | 0.03246766 | 178.0715
35.9 | 0.3365897 | 2.292505 | 0.001442406 | 0.03254716 | 177.955
35.95 | 0.3374118 | 2.291005 | 0.001468245 | 0.03262665 | 177.8386
36 | 0.338237 | 2.29155 | 0.001461341 | 0.03270644 | 177.8809
36.05 | 0.3390622 | 2.292368 | 0.001454438 | 0.03278624 | 177.9444
36.1 | 0.3398577 | 2.290323 | 0.001408234 | 0.03286316 | 177.7857
36.15 | 0.3406532 | 2.289095 | 0.00136203 | 0.03294008 | 177.6904
36.2 | 0.3413241 | 2.286505 | 0.001311371 | 0.03300496 | 177.4893
36.25 | 0.341995 | 2.287323 | 0.001260713 | 0.03306983 | 177.5528
36.3 | 0.342558 | 2.285277 | 0.001226002 | 0.03312427 | 177.394
36.35 | 0.343121 | 2.285959 | 0.001191291 | 0.03317871 | 177.4469
36.4 | 0.3436257 | 2.289095 | 0.001188004 | 0.03322752 | 177.6904
36.45 | 0.3441304 | 2.293595 | 0.001184716 | 0.03327632 | 178.0397
36.5 | 0.3447547 | 2.298095 | 0.001214322 | 0.03333669 | 178.389
36.55 | 0.345379 | 2.299459 | 0.001243929 | 0.03339705 | 178.4949
36.6 | 0.3460387 | 2.299459 | 0.001288268 | 0.03346084 | 178.4949
36.65 | 0.3466984 | 2.301095 | 0.001332607 | 0.03352464 | 178.6219
36.7 | 0.3474492 | 2.304641 | 0.00137035 | 0.03359724 | 178.8971
36.75 | 0.3482 | 2.307641 | 0.001408092 | 0.03366984 | 179.13
36.8 | 0.3489798 | 2.306823 | 0.001420069 | 0.03374524 | 179.0665
36.85 | 0.3497596 | 2.307777 | 0.001432046 | 0.03382064 | 179.1406
36.9 | 0.350525 | 2.309005 | 0.001431807 | 0.03389466 | 179.2358
36.95 | 0.3512904 | 2.30805 | 0.001431569 | 0.03396867 | 179.1617
37 | 0.3520253 | 2.307368 | 0.001412074 | 0.03403973 | 179.1088
37.05 | 0.3527602 | 2.306141 | 0.001392579 | 0.03411079 | 179.0136
37.1 | 0.3534451 | 2.307914 | 0.001375592 | 0.03417702 | 179.1512
37.15 | 0.35413 | 2.310505 | 0.001358604 | 0.03424325 | 179.3523
37.2 | 0.3548463 | 2.312141 | 0.001342238 | 0.03431251 | 179.4793
37.25 | 0.3555626 | 2.310914 | 0.001325872 | 0.03438178 | 179.384
37.3 | 0.3561944 | 2.311459 | 0.001311368 | 0.03444287 | 179.4264
37.35 | 0.3568262 | 2.314186 | 0.001296863 | 0.03450396 | 179.6381
37.4 | 0.3575373 | 2.314323 | 0.001281043 | 0.03457272 | 179.6487
37.45 | 0.3582484 | 2.31255 | 0.001265223 | 0.03464148 | 179.5111
37.5 | 0.3588894 | 2.312141 | 0.001258979 | 0.03470347 | 179.4793
37.55 | 0.3595304 | 2.312005 | 0.001252735 | 0.03476545 | 179.4687
37.6 | 0.3601563 | 2.313095 | 0.001270168 | 0.03482597 | 179.5534
37.65 | 0.3607822 | 2.31405 | 0.001287601 | 0.03488649 | 179.6275
37.7 | 0.3613716 | 2.314732 | 0.001325161 | 0.03494349 | 179.6804
37.75 | 0.361961 | 2.316641 | 0.001362721 | 0.03500048 | 179.8286
37.8 | 0.3626737 | 2.319641 | 0.001420483 | 0.0350694 | 180.0615
37.85 | 0.3633864 | 2.321414 | 0.001478246 | 0.03513831 | 180.1991
37.9 | 0.3642026 | 2.321686 | 0.001530556 | 0.03521724 | 180.2203
37.95 | 0.3650188 | 2.322914 | 0.001582865 | 0.03529616 | 180.3155
38 | 0.3659467 | 2.324005 | 0.001614816 | 0.03538589 | 180.4002
38.05 | 0.3668746 | 2.325368 | 0.001646768 | 0.03547561 | 180.5061
38.1 | 0.3677962 | 2.325505 | 0.001628924 | 0.03556473 | 180.5166
38.15 | 0.3687178 | 2.325368 | 0.00161108 | 0.03565384 | 180.5061
38.2 | 0.3695554 | 2.324414 | 0.001542777 | 0.03573484 | 180.432
38.25 | 0.370393 | 2.324959 | 0.001474475 | 0.03581583 | 180.4743
38.3 | 0.3711724 | 2.323868 | 0.001384578 | 0.03589119 | 180.3896
38.35 | 0.3719518 | 2.322095 | 0.001294681 | 0.03596656 | 180.252
38.4 | 0.3725469 | 2.318823 | 0.001217057 | 0.0360241 | 179.998
38.45 | 0.373142 | 2.316914 | 0.001139434 | 0.03608165 | 179.8498
38.5 | 0.3735682 | 2.317323 | 0.001088682 | 0.03612286 | 179.8815
38.55 | 0.3739944 | 2.319777 | 0.00103793 | 0.03616407 | 180.0721
38.6 | 0.3744657 | 2.321823 | 0.001014533 | 0.03620965 | 180.2308
38.65 | 0.374937 | 2.323732 | 0.0009911357 | 0.03625522 | 180.379
38.7 | 0.3754713 | 2.325914 | 0.001007464 | 0.03630688 | 180.5484
38.75 | 0.3760056 | 2.327414 | 0.001023792 | 0.03635855 | 180.6648
38.8 | 0.376558 | 2.327277 | 0.001064936 | 0.03641196 | 180.6543
38.85 | 0.3771104 | 2.328368 | 0.001106081 | 0.03646538 | 180.7389
38.9 | 0.3776564 | 2.329868 | 0.001156087 | 0.03651818 | 180.8554
38.95 | 0.3782024 | 2.334232 | 0.001206093 | 0.03657097 | 181.1941
39 | 0.3788482 | 2.337777 | 0.001254175 | 0.03663342 | 181.4693
39.05 | 0.379494 | 2.339686 | 0.001302258 | 0.03669587 | 181.6175
39.1 | 0.3801971 | 2.340777 | 0.001353158 | 0.03676385 | 181.7022
39.15 | 0.3809002 | 2.342141 | 0.001404059 | 0.03683184 | 181.808
39.2 | 0.3817105 | 2.342277 | 0.001444216 | 0.03691019 | 181.8186
39.25 | 0.3825208 | 2.342141 | 0.001484372 | 0.03698855 | 181.808
39.3 | 0.3832949 | 2.341186 | 0.001490157 | 0.0370634 | 181.7339
39.35 | 0.384069 | 2.341459 | 0.001495941 | 0.03713825 | 181.7551
39.4 | 0.3849058 | 2.341732 | 0.001465976 | 0.03721917 | 181.7763
39.45 | 0.3857426 | 2.340914 | 0.00143601 | 0.03730009 | 181.7128
39.5 | 0.3865252 | 2.338732 | 0.001381055 | 0.03737576 | 181.5434
39.55 | 0.3873078 | 2.337095 | 0.0013261 | 0.03745144 | 181.4164
39.6 | 0.3879476 | 2.336823 | 0.001263044 | 0.0375133 | 181.3952
39.65 | 0.3885874 | 2.334914 | 0.001199987 | 0.03757517 | 181.247
39.7 | 0.3891121 | 2.332732 | 0.001137376 | 0.03762591 | 181.0777
39.75 | 0.3896368 | 2.334095 | 0.001074765 | 0.03767664 | 181.1835
39.8 | 0.3901486 | 2.336277 | 0.001044947 | 0.03772613 | 181.3529
39.85 | 0.3906604 | 2.339277 | 0.00101513 | 0.03777562 | 181.5858
39.9 | 0.3911285 | 2.339823 | 0.001028737 | 0.03782089 | 181.6281
39.95 | 0.3915966 | 2.341732 | 0.001042344 | 0.03786615 | 181.7763
40 | 0.3920814 | 2.344868 | 0.001087297 | 0.03791303 | 182.0197
40.05 | 0.3925662 | 2.347868 | 0.001132251 | 0.03795991 | 182.2526
40.1 | 0.3931832 | 2.351005 | 0.001191246 | 0.03801957 | 182.4961
40.15 | 0.3938002 | 2.353186 | 0.001250242 | 0.03807923 | 182.6654
40.2 | 0.3945188 | 2.355232 | 0.001315747 | 0.03814872 | 182.8242
40.25 | 0.3952374 | 2.358777 | 0.001381252 | 0.0382182 | 183.0994
40.3 | 0.3960085 | 2.360277 | 0.001421336 | 0.03829277 | 183.2159
40.35 | 0.3967796 | 2.360277 | 0.001461421 | 0.03836733 | 183.2159
40.4 | 0.3975809 | 2.358914 | 0.001456268 | 0.03844481 | 183.11
40.45 | 0.3983822 | 2.359595 | 0.001451116 | 0.0385223 | 183.1629
40.5 | 0.3992202 | 2.358368 | 0.00141014 | 0.03860333 | 183.0677
40.55 | 0.4000582 | 2.355368 | 0.001369165 | 0.03868436 | 182.8348
40.6 | 0.400755 | 2.352641 | 0.001307669 | 0.03875174 | 182.6231
40.65 | 0.4014518 | 2.347323 | 0.001246174 | 0.03881912 | 182.2103
40.7 | 0.4020113 | 2.345141 | 0.001182986 | 0.03887322 | 182.0409
40.75 | 0.4025708 | 2.345959 | 0.001119798 | 0.03892732 | 182.1044
40.8 | 0.4030698 | 2.345959 | 0.001078318 | 0.03897557 | 182.1044
40.85 | 0.4035688 | 2.346641 | 0.001036839 | 0.03902382 | 182.1574
40.9 | 0.4040407 | 2.347595 | 0.001041922 | 0.03906945 | 182.2315
40.95 | 0.4045126 | 2.350186 | 0.001047006 | 0.03911509 | 182.4326
41 | 0.405014 | 2.352641 | 0.001094328 | 0.03916357 | 182.6231
41.05 | 0.4055154 | 2.354005 | 0.001141651 | 0.03921205 | 182.729
41.1 | 0.4061125 | 2.356186 | 0.001200336 | 0.03926979 | 182.8983
41.15 | 0.4067096 | 2.360686 | 0.00125902 | 0.03932753 | 183.2476
41.2 | 0.4074296 | 2.36805 | 0.00131239 | 0.03939715 | 183.8192
41.25 | 0.4081496 | 2.369141 | 0.00136576 | 0.03946677 | 183.9039
41.3 | 0.4089768 | 2.367232 | 0.001394396 | 0.03954676 | 183.7557
41.35 | 0.409804 | 2.365459 | 0.001423032 | 0.03962675 | 183.6181
41.4 | 0.4105597 | 2.364505 | 0.001421616 | 0.03969982 | 183.544
41.45 | 0.4113154 | 2.364368 | 0.0014202 | 0.03977289 | 183.5334
41.5 | 0.4120562 | 2.363959 | 0.001385994 | 0.03984453 | 183.5017
41.55 | 0.412797 | 2.361641 | 0.001351787 | 0.03991616 | 183.3217
41.6 | 0.4134671 | 2.360414 | 0.001310708 | 0.03998096 | 183.2265
41.65 | 0.4141372 | 2.363141 | 0.001269629 | 0.04004575 | 183.4382
41.7 | 0.4147827 | 2.363414 | 0.001231721 | 0.04010817 | 183.4593
41.75 | 0.4154282 | 2.361368 | 0.001193812 | 0.04017059 | 183.3006
41.8 | 0.4159677 | 2.363141 | 0.001171489 | 0.04022276 | 183.4382
41.85 | 0.4165072 | 2.365732 | 0.001149166 | 0.04027493 | 183.6393
41.9 | 0.4171138 | 2.36805 | 0.001142818 | 0.04033358 | 183.8192
41.95 | 0.4177204 | 2.369005 | 0.001136471 | 0.04039224 | 183.8933
42 | 0.4182432 | 2.369686 | 0.001144138 | 0.04044279 | 183.9463
42.05 | 0.418766 | 2.371323 | 0.001151804 | 0.04049334 | 184.0733
42.1 | 0.4194025 | 2.373914 | 0.001175675 | 0.04055489 | 184.2744
42.15 | 0.420039 | 2.37705 | 0.001199545 | 0.04061644 | 184.5179
42.2 | 0.4206594 | 2.376914 | 0.001228236 | 0.04067643 | 184.5073
42.25 | 0.4212798 | 2.376232 | 0.001256928 | 0.04073642 | 184.4543
42.3 | 0.4219354 | 2.377186 | 0.001285191 | 0.04079982 | 184.5284
42.35 | 0.422591 | 2.378141 | 0.001313454 | 0.04086321 | 184.6025
42.4 | 0.4232957 | 2.378823 | 0.001319777 | 0.04093135 | 184.6555
42.45 | 0.4240004 | 2.379232 | 0.0013261 | 0.04099949 | 184.6872
42.5 | 0.4247563 | 2.379777 | 0.001319539 | 0.04107259 | 184.7296
42.55 | 0.4255122 | 2.380595 | 0.001312977 | 0.04114568 | 184.7931
42.6 | 0.4262001 | 2.37855 | 0.001283723 | 0.0412122 | 184.6343
42.65 | 0.426888 | 2.376368 | 0.001254469 | 0.04127872 | 184.4649
42.7 | 0.4275071 | 2.375005 | 0.001211656 | 0.04133858 | 184.3591
42.75 | 0.4281262 | 2.375005 | 0.001168844 | 0.04139845 | 184.3591
42.8 | 0.4287132 | 2.37555 | 0.001145032 | 0.04145521 | 184.4014
42.85 | 0.4293002 | 2.376232 | 0.001121221 | 0.04151197 | 184.4543
42.9 | 0.4297975 | 2.376914 | 0.00113432 | 0.04156006 | 184.5073
42.95 | 0.4302948 | 2.377459 | 0.001147418 | 0.04160814 | 184.5496
43 | 0.4307923 | 2.380186 | 0.001189292 | 0.04165625 | 184.7613
43.05 | 0.4312898 | 2.382641 | 0.001231165 | 0.04170436 | 184.9518
43.1 | 0.4319834 | 2.383732 | 0.001291504 | 0.04177143 | 185.0365
43.15 | 0.432677 | 2.385368 | 0.001351842 | 0.04183849 | 185.1635
43.2 | 0.4334715 | 2.38755 | 0.001426064 | 0.04191532 | 185.3329
43.25 | 0.434266 | 2.388368 | 0.001500286 | 0.04199215 | 185.3964
43.3 | 0.4350855 | 2.388914 | 0.001540895 | 0.04207139 | 185.4388
43.35 | 0.435905 | 2.389595 | 0.001581504 | 0.04215063 | 185.4917
43.4 | 0.4367606 | 2.389186 | 0.001580859 | 0.04223337 | 185.4599
43.45 | 0.4376162 | 2.390005 | 0.001580213 | 0.0423161 | 185.5234
43.5 | 0.4385492 | 2.389186 | 0.001553832 | 0.04240632 | 185.4599
43.55 | 0.4394822 | 2.387005 | 0.001527451 | 0.04249654 | 185.2906
43.6 | 0.4401917 | 2.386186 | 0.00148506 | 0.04256514 | 185.2271
43.65 | 0.4409012 | 2.386323 | 0.001442668 | 0.04263375 | 185.2376
43.7 | 0.4416074 | 2.387414 | 0.001383991 | 0.04270204 | 185.3223
43.75 | 0.4423136 | 2.387686 | 0.001325313 | 0.04277032 | 185.3435
43.8 | 0.4429777 | 2.388505 | 0.001261638 | 0.04283454 | 185.407
43.85 | 0.4436418 | 2.387277 | 0.001197963 | 0.04289876 | 185.3117
43.9 | 0.4442554 | 2.387141 | 0.001148807 | 0.04295809 | 185.3012
43.95 | 0.444869 | 2.388232 | 0.00109965 | 0.04301742 | 185.3858
44 | 0.4453863 | 2.386595 | 0.001059117 | 0.04306744 | 185.2588
44.05 | 0.4459036 | 2.387005 | 0.001018584 | 0.04311746 | 185.2906
44.1 | 0.446381 | 2.387959 | 0.001027836 | 0.04316363 | 185.3647
44.15 | 0.4468584 | 2.388777 | 0.001037087 | 0.04320979 | 185.4282
44.2 | 0.4472949 | 2.389186 | 0.001091224 | 0.043252 | 185.4599
44.25 | 0.4477314 | 2.389732 | 0.00114536 | 0.04329421 | 185.5023
44.3 | 0.4482435 | 2.392732 | 0.001233997 | 0.04334373 | 185.7351
44.35 | 0.4487556 | 2.395459 | 0.001322633 | 0.04339324 | 185.9469
44.4 | 0.4496036 | 2.397095 | 0.001419596 | 0.04347524 | 186.0739
44.45 | 0.4504516 | 2.397505 | 0.001516559 | 0.04355724 | 186.1056
44.5 | 0.4513557 | 2.395595 | 0.001595923 | 0.04364467 | 185.9574
44.55 | 0.4522598 | 2.396005 | 0.001675286 | 0.04373209 | 185.9892
44.6 | 0.453211 | 2.396686 | 0.001685405 | 0.04382407 | 186.0421
44.65 | 0.4541622 | 2.397232 | 0.001695524 | 0.04391604 | 186.0845
44.7 | 0.4551017 | 2.39655 | 0.001632978 | 0.04400689 | 186.0315
44.75 | 0.4560412 | 2.396005 | 0.001570433 | 0.04409774 | 185.9892
44.8 | 0.4569244 | 2.395732 | 0.001487484 | 0.04418314 | 185.968
44.85 | 0.4578076 | 2.393686 | 0.001404535 | 0.04426854 | 185.8092
44.9 | 0.4583821 | 2.391641 | 0.001321894 | 0.0443241 | 185.6505
44.95 | 0.4589566 | 2.390414 | 0.001239253 | 0.04437965 | 185.5552
45 | 0.4594433 | 2.391777 | 0.00118655 | 0.04442671 | 185.6611
45.05 | 0.45993 | 2.396141 | 0.001133846 | 0.04447377 | 185.9998
45.1 | 0.4604648 | 2.397777 | 0.001128853 | 0.04452549 | 186.1268
45.15 | 0.4609996 | 2.399005 | 0.001123859 | 0.0445772 | 186.2221
45.2 | 0.4615551 | 2.400368 | 0.001174311 | 0.04463091 | 186.3279
45.25 | 0.4621106 | 2.402414 | 0.001224762 | 0.04468463 | 186.4867
45.3 | 0.4627731 | 2.404186 | 0.00129438 | 0.04474869 | 186.6243
45.35 | 0.4634356 | 2.405823 | 0.001363999 | 0.04481275 | 186.7513
45.4 | 0.464189 | 2.407459 | 0.001425159 | 0.0448856 | 186.8783
45.45 | 0.4649424 | 2.408005 | 0.00148632 | 0.04495846 | 186.9207
45.5 | 0.4657835 | 2.41155 | 0.001526929 | 0.04503979 | 187.1959
45.55 | 0.4666246 | 2.412777 | 0.001567539 | 0.04512112 | 187.2912
45.6 | 0.4675131 | 2.411277 | 0.001570481 | 0.04520703 | 187.1747
45.65 | 0.4684016 | 2.410595 | 0.001573423 | 0.04529295 | 187.1218
45.7 | 0.4692452 | 2.410868 | 0.001541175 | 0.04537452 | 187.143
45.75 | 0.4700888 | 2.41005 | 0.001508926 | 0.0454561 | 187.0795
45.8 | 0.4708705 | 2.40855 | 0.00144721 | 0.04553168 | 186.963
45.85 | 0.4716522 | 2.40705 | 0.001385493 | 0.04560727 | 186.8466
45.9 | 0.4723234 | 2.405823 | 0.001321172 | 0.04567218 | 186.7513
45.95 | 0.4729946 | 2.404868 | 0.001256852 | 0.04573708 | 186.6772
46 | 0.4735856 | 2.404459 | 0.001206542 | 0.04579423 | 186.6455
46.05 | 0.4741766 | 2.403368 | 0.001156232 | 0.04585137 | 186.5608
46.1 | 0.4746778 | 2.402686 | 0.001135183 | 0.04589984 | 186.5079
46.15 | 0.475179 | 2.405823 | 0.001114134 | 0.0459483 | 186.7513
46.2 | 0.4757385 | 2.408005 | 0.0011353 | 0.0460024 | 186.9207
46.25 | 0.476298 | 2.409914 | 0.001156467 | 0.04605651 | 187.0689
46.3 | 0.4768608 | 2.410595 | 0.001207433 | 0.04611093 | 187.1218
46.35 | 0.4774236 | 2.411959 | 0.001258399 | 0.04616535 | 187.2277
46.4 | 0.4780849 | 2.415914 | 0.001312128 | 0.04622929 | 187.5346
46.45 | 0.4787462 | 2.419186 | 0.001365857 | 0.04629324 | 187.7887
46.5 | 0.4795543 | 2.420141 | 0.001396851 | 0.04637138 | 187.8628
46.55 | 0.4803624 | 2.419868 | 0.001427846 | 0.04644952 | 187.8416
46.6 | 0.4812068 | 2.418095 | 0.001443556 | 0.04653117 | 187.704
46.65 | 0.4820512 | 2.417414 | 0.001459266 | 0.04661282 | 187.6511
46.7 | 0.4827993 | 2.414141 | 0.001439098 | 0.04668516 | 187.397
46.75 | 0.4835474 | 2.412368 | 0.001418929 | 0.0467575 | 187.2594
46.8 | 0.4842215 | 2.411414 | 0.001370281 | 0.04682268 | 187.1853
46.85 | 0.4848956 | 2.414005 | 0.001321632 | 0.04688787 | 187.3864
46.9 | 0.4856215 | 2.414823 | 0.001270983 | 0.04695806 | 187.4499
46.95 | 0.4863474 | 2.412095 | 0.001220335 | 0.04702825 | 187.2382
47 | 0.4869256 | 2.407186 | 0.001182986 | 0.04708416 | 186.8572
47.05 | 0.4875038 | 2.40555 | 0.001145636 | 0.04714007 | 186.7302
47.1 | 0.4880272 | 2.405959 | 0.001119625 | 0.04719068 | 186.7619
47.15 | 0.4885506 | 2.407868 | 0.001093614 | 0.04724129 | 186.9101
47.2 | 0.4890879 | 2.409505 | 0.001081865 | 0.04729325 | 187.0371
47.25 | 0.4896252 | 2.411141 | 0.001070116 | 0.0473452 | 187.1641
47.3 | 0.4901715 | 2.414414 | 0.001086057 | 0.04739803 | 187.4182
47.35 | 0.4907178 | 2.417005 | 0.001101999 | 0.04745086 | 187.6193
47.4 | 0.4912742 | 2.416732 | 0.001124667 | 0.04750466 | 187.5981
47.45 | 0.4918306 | 2.415368 | 0.001147336 | 0.04755846 | 187.4923
47.5 | 0.49245 | 2.414823 | 0.001175326 | 0.04761835 | 187.4499
47.55 | 0.4930694 | 2.418232 | 0.001203316 | 0.04767825 | 187.7146
47.6 | 0.4937311 | 2.420959 | 0.001237688 | 0.04774223 | 187.9263
47.65 | 0.4943928 | 2.422459 | 0.001272061 | 0.04780622 | 188.0427
47.7 | 0.4950277 | 2.424095 | 0.001307469 | 0.04786761 | 188.1697
47.75 | 0.4956626 | 2.425459 | 0.001342877 | 0.047929 | 188.2756
47.8 | 0.4963759 | 2.427368 | 0.0013836 | 0.04799798 | 188.4238
47.85 | 0.4970892 | 2.428868 | 0.001424324 | 0.04806695 | 188.5402
47.9 | 0.4978575 | 2.42805 | 0.001470389 | 0.04814124 | 188.4767
47.95 | 0.4986258 | 2.426414 | 0.001516455 | 0.04821553 | 188.3497
48 | 0.4994075 | 2.428595 | 0.001551249 | 0.04829112 | 188.5191
48.05 | 0.5001892 | 2.43105 | 0.001586042 | 0.04836671 | 188.7096
48.1 | 0.5010772 | 2.430777 | 0.001582941 | 0.04845258 | 188.6884
48.15 | 0.5019652 | 2.42955 | 0.00157984 | 0.04853844 | 188.5931
48.2 | 0.50288 | 2.427641 | 0.001546856 | 0.0486269 | 188.445
48.25 | 0.5037948 | 2.424232 | 0.001513872 | 0.04871536 | 188.1803
48.3 | 0.5045913 | 2.421095 | 0.001452286 | 0.04879238 | 187.9369
48.35 | 0.5053878 | 2.417686 | 0.001390701 | 0.0488694 | 187.6722
48.4 | 0.506008 | 2.415232 | 0.001317315 | 0.04892937 | 187.4817
48.45 | 0.5066282 | 2.416732 | 0.001243929 | 0.04898934 | 187.5981
48.5 | 0.5072163 | 2.418641 | 0.001185341 | 0.04904621 | 187.7463
48.55 | 0.5078044 | 2.417414 | 0.001126753 | 0.04910308 | 187.6511
48.6 | 0.5082898 | 2.417959 | 0.001101301 | 0.04915001 | 187.6934
48.65 | 0.5087752 | 2.419323 | 0.001075849 | 0.04919695 | 187.7993
48.7 | 0.5093106 | 2.421095 | 0.001086734 | 0.04924872 | 187.9369
48.75 | 0.509846 | 2.425323 | 0.00109762 | 0.04930049 | 188.265
48.8 | 0.5104143 | 2.427777 | 0.001131011 | 0.04935545 | 188.4555
48.85 | 0.5109826 | 2.430914 | 0.001164403 | 0.0494104 | 188.699
48.9 | 0.5115856 | 2.435414 | 0.001221236 | 0.04946871 | 189.0483
48.95 | 0.5121886 | 2.437186 | 0.00127807 | 0.04952701 | 189.1859
49 | 0.5128763 | 2.435277 | 0.001345992 | 0.04959351 | 189.0377
49.05 | 0.513564 | 2.434323 | 0.001413915 | 0.04966001 | 188.9636
49.1 | 0.514317 | 2.437459 | 0.00148604 | 0.04973282 | 189.2071
49.15 | 0.51507 | 2.438414 | 0.001558166 | 0.04980564 | 189.2812
49.2 | 0.5159191 | 2.438823 | 0.00161703 | 0.04988774 | 189.3129
49.25 | 0.5167682 | 2.439095 | 0.001675894 | 0.04996985 | 189.3341
49.3 | 0.517722 | 2.439095 | 0.001705777 | 0.05006208 | 189.3341
49.35 | 0.5186758 | 2.441686 | 0.00173566 | 0.05015431 | 189.5352
49.4 | 0.5196526 | 2.442914 | 0.001722001 | 0.05024876 | 189.6305
49.45 | 0.5206294 | 2.440595 | 0.001708343 | 0.05034321 | 189.4505
49.5 | 0.5215409 | 2.438005 | 0.001651458 | 0.05043135 | 189.2494
49.55 | 0.5224524 | 2.436777 | 0.001594572 | 0.05051949 | 189.1542
49.6 | 0.5232803 | 2.435959 | 0.001510708 | 0.05059955 | 189.0907
49.65 | 0.5241082 | 2.432277 | 0.001426845 | 0.0506796 | 188.8049
49.7 | 0.5247576 | 2.430368 | 0.001339503 | 0.0507424 | 188.6567
49.75 | 0.525407 | 2.430232 | 0.001252162 | 0.05080519 | 188.6461
49.8 | 0.5259596 | 2.430914 | 0.001179639 | 0.05085863 | 188.699
49.85 | 0.5265122 | 2.431323 | 0.001107117 | 0.05091206 | 188.7308
49.9 | 0.5270267 | 2.431323 | 0.001068963 | 0.05096181 | 188.7308
49.95 | 0.5275412 | 2.430505 | 0.001030809 | 0.05101156 | 188.6672
50 | 0.5280314 | 2.432414 | 0.001033182 | 0.05105896 | 188.8154
50.05 | 0.5285216 | 2.435959 | 0.001035554 | 0.05110636 | 189.0907
50.1 | 0.5290032 | 2.439505 | 0.001058243 | 0.05115293 | 189.3659
50.15 | 0.5294848 | 2.44155 | 0.001080932 | 0.0511995 | 189.5246
50.2 | 0.5300771 | 2.44305 | 0.001114839 | 0.05125678 | 189.6411
50.25 | 0.5306694 | 2.443595 | 0.001148745 | 0.05131405 | 189.6834
50.3 | 0.5313262 | 2.445095 | 0.001196682 | 0.05137756 | 189.7999
50.35 | 0.531983 | 2.446186 | 0.00124462 | 0.05144107 | 189.8845
50.4 | 0.5326257 | 2.446186 | 0.001295061 | 0.05150322 | 189.8845
50.45 | 0.5332684 | 2.447414 | 0.001345502 | 0.05156536 | 189.9798
50.5 | 0.5339501 | 2.449459 | 0.001379335 | 0.05163128 | 190.1386
50.55 | 0.5346318 | 2.450277 | 0.001413169 | 0.0516972 | 190.2021
50.6 | 0.5354345 | 2.449868 | 0.001433862 | 0.05177482 | 190.1703
50.65 | 0.5362372 | 2.448095 | 0.001454555 | 0.05185244 | 190.0327
50.7 | 0.5370571 | 2.447141 | 0.001460371 | 0.05193172 | 189.9586
50.75 | 0.537877 | 2.448368 | 0.001466186 | 0.052011 | 190.0539
50.8 | 0.5386338 | 2.448641 | 0.001453716 | 0.05208418 | 190.0751
50.85 | 0.5393906 | 2.446595 | 0.001441246 | 0.05215736 | 189.9163
50.9 | 0.540125 | 2.445505 | 0.001425557 | 0.05222838 | 189.8316
50.95 | 0.5408594 | 2.446868 | 0.001409867 | 0.05229939 | 189.9375
51 | 0.5415384 | 2.447005 | 0.001418232 | 0.05236505 | 189.9481
51.05 | 0.5422174 | 2.447823 | 0.001426596 | 0.0524307 | 190.0116
51.1 | 0.5428897 | 2.448095 | 0.001458492 | 0.05249571 | 190.0327
51.15 | 0.543562 | 2.448232 | 0.001490388 | 0.05256072 | 190.0433
51.2 | 0.5443376 | 2.451232 | 0.001532054 | 0.05263572 | 190.2762
51.25 | 0.5451132 | 2.452459 | 0.00157372 | 0.05271072 | 190.3715
51.3 | 0.546022 | 2.451914 | 0.001605547 | 0.0527986 | 190.3291
51.35 | 0.5469308 | 2.450959 | 0.001637374 | 0.05288648 | 190.255
51.4 | 0.547847 | 2.450277 | 0.001635278 | 0.05297507 | 190.2021
51.45 | 0.5487632 | 2.449595 | 0.001633182 | 0.05306366 | 190.1492
51.5 | 0.5496628 | 2.447686 | 0.001596523 | 0.05315065 | 190.001
51.55 | 0.5505624 | 2.445232 | 0.001559865 | 0.05323764 | 189.8104
51.6 | 0.5513502 | 2.442914 | 0.001509562 | 0.05331382 | 189.6305
51.65 | 0.552138 | 2.443459 | 0.001459259 | 0.05338999 | 189.6728
51.7 | 0.552785 | 2.444141 | 0.001411194 | 0.05345256 | 189.7258
51.75 | 0.553432 | 2.444414 | 0.001363128 | 0.05351512 | 189.7469
51.8 | 0.5540711 | 2.445095 | 0.001326131 | 0.05357692 | 189.7999
51.85 | 0.5547102 | 2.446459 | 0.001289135 | 0.05363872 | 189.9057
51.9 | 0.5554024 | 2.448777 | 0.001263241 | 0.05370565 | 190.0857
51.95 | 0.5560946 | 2.447823 | 0.001237347 | 0.05377259 | 190.0116
52 | 0.5567347 | 2.445777 | 0.001209753 | 0.05383448 | 189.8528
52.05 | 0.5573748 | 2.445095 | 0.00118216 | 0.05389638 | 189.7999
52.1 | 0.5580007 | 2.446595 | 0.001147197 | 0.0539569 | 189.9163
52.15 | 0.5586266 | 2.446186 | 0.001112235 | 0.05401742 | 189.8845
52.2 | 0.5591782 | 2.444414 | 0.001094042 | 0.05407076 | 189.7469
52.25 | 0.5597298 | 2.444141 | 0.001075849 | 0.0541241 | 189.7258
52.3 | 0.5601909 | 2.444277 | 0.001094878 | 0.05416868 | 189.7364
52.35 | 0.560652 | 2.446186 | 0.001113906 | 0.05421327 | 189.8845
52.4 | 0.5611372 | 2.448368 | 0.0011767 | 0.05426019 | 190.0539
52.45 | 0.5616224 | 2.449595 | 0.001239495 | 0.05430711 | 190.1492
52.5 | 0.5622972 | 2.45505 | 0.001335939 | 0.05437236 | 190.5726
52.55 | 0.562972 | 2.460641 | 0.001432384 | 0.05443761 | 191.0066
52.6 | 0.5637853 | 2.464186 | 0.001534109 | 0.05451625 | 191.2818
52.65 | 0.5645986 | 2.466232 | 0.001635834 | 0.0545949 | 191.4406
52.7 | 0.5655849 | 2.468005 | 0.001706447 | 0.05469027 | 191.5782
52.75 | 0.5665712 | 2.470186 | 0.00177706 | 0.05478564 | 191.7475
52.8 | 0.5675942 | 2.469914 | 0.001796251 | 0.05488456 | 191.7264
52.85 | 0.5686172 | 2.467595 | 0.001815442 | 0.05498348 | 191.5464
52.9 | 0.5695978 | 2.465141 | 0.001778759 | 0.0550783 | 191.3559
52.95 | 0.5705784 | 2.462277 | 0.001742076 | 0.05517312 | 191.1336
53 | 0.5714714 | 2.46105 | 0.001670514 | 0.05525947 | 191.0383
53.05 | 0.5723644 | 2.460914 | 0.001598951 | 0.05534582 | 191.0277
53.1 | 0.5731732 | 2.45955 | 0.001515022 | 0.05542403 | 190.9219
53.15 | 0.573982 | 2.457232 | 0.001431092 | 0.05550224 | 190.7419
53.2 | 0.5746029 | 2.456277 | 0.00135427 | 0.05556228 | 190.6678
53.25 | 0.5752238 | 2.457914 | 0.001277448 | 0.05562232 | 190.7949
53.3 | 0.5758447 | 2.457095 | 0.001219989 | 0.05568236 | 190.7314
53.35 | 0.5764656 | 2.456141 | 0.001162531 | 0.0557424 | 190.6573
53.4 | 0.577009 | 2.455732 | 0.001137196 | 0.05579494 | 190.6255
53.45 | 0.5775524 | 2.455595 | 0.001111862 | 0.05584749 | 190.6149
53.5 | 0.5780872 | 2.459005 | 0.001118102 | 0.0558992 | 190.8796
53.55 | 0.578622 | 2.461323 | 0.001124342 | 0.05595091 | 191.0595
53.6 | 0.5791689 | 2.462277 | 0.001152685 | 0.0560038 | 191.1336
53.65 | 0.5797158 | 2.463641 | 0.001181028 | 0.05605668 | 191.2394
53.7 | 0.5803581 | 2.467186 | 0.001241059 | 0.05611879 | 191.5147
53.75 | 0.5810004 | 2.468414 | 0.00130109 | 0.0561809 | 191.6099
53.8 | 0.5816661 | 2.467323 | 0.001377187 | 0.05624527 | 191.5252
53.85 | 0.5823318 | 2.466641 | 0.001453284 | 0.05630964 | 191.4723
53.9 | 0.5831089 | 2.468959 | 0.001535111 | 0.05638478 | 191.6523
53.95 | 0.583886 | 2.472505 | 0.001616937 | 0.05645993 | 191.9275
54 | 0.5848077 | 2.475914 | 0.001682321 | 0.05654905 | 192.1921
54.05 | 0.5857294 | 2.473459 | 0.001747706 | 0.05663818 | 192.0016
54.1 | 0.5867039 | 2.472368 | 0.001790131 | 0.05673241 | 191.9169
54.15 | 0.5876784 | 2.471277 | 0.001832557 | 0.05682664 | 191.8322
54.2 | 0.5887083 | 2.470595 | 0.001835492 | 0.05692623 | 191.7793
54.25 | 0.5897382 | 2.46855 | 0.001838428 | 0.05702582 | 191.6205
54.3 | 0.590703 | 2.466505 | 0.001800067 | 0.05711911 | 191.4617
54.35 | 0.5916678 | 2.466095 | 0.001761706 | 0.0572124 | 191.43
54.4 | 0.5925818 | 2.468414 | 0.001700441 | 0.05730078 | 191.6099
54.45 | 0.5934958 | 2.467323 | 0.001639177 | 0.05738916 | 191.5252
54.5 | 0.5943096 | 2.465414 | 0.001567079 | 0.05746786 | 191.3771
54.55 | 0.5951234 | 2.462959 | 0.001494981 | 0.05754655 | 191.1865
54.6 | 0.5958206 | 2.463777 | 0.001435734 | 0.05761396 | 191.25
54.65 | 0.5965178 | 2.464186 | 0.001376486 | 0.05768138 | 191.2818
54.7 | 0.5971731 | 2.463505 | 0.001333014 | 0.05774475 | 191.2289
54.75 | 0.5978284 | 2.462141 | 0.001289542 | 0.05780811 | 191.123
54.8 | 0.598441 | 2.461868 | 0.001268055 | 0.05786735 | 191.1018
54.85 | 0.5990536 | 2.464459 | 0.001246567 | 0.05792658 | 191.303
54.9 | 0.5997003 | 2.466368 | 0.00123937 | 0.05798912 | 191.4512
54.95 | 0.600347 | 2.465959 | 0.001232173 | 0.05805165 | 191.4194
55 | 0.600981 | 2.466095 | 0.001244267 | 0.05811296 | 191.43
55.05 | 0.601615 | 2.466641 | 0.001256361 | 0.05817426 | 191.4723
55.1 | 0.6022664 | 2.467459 | 0.001287556 | 0.05823725 | 191.5358
55.15 | 0.6029178 | 2.468277 | 0.001318751 | 0.05830024 | 191.5993
55.2 | 0.603541 | 2.469368 | 0.001374981 | 0.0583605 | 191.684
55.25 | 0.6041642 | 2.47155 | 0.00143121 | 0.05842076 | 191.8534
55.3 | 0.6049276 | 2.475505 | 0.00151497 | 0.05849458 | 192.1604
55.35 | 0.605691 | 2.478232 | 0.00159873 | 0.0585684 | 192.3721
55.4 | 0.6065305 | 2.479186 | 0.001688323 | 0.05864958 | 192.4462
55.45 | 0.60737 | 2.478914 | 0.001777916 | 0.05873075 | 192.425
55.5 | 0.6083851 | 2.477959 | 0.001849489 | 0.05882891 | 192.3509
55.55 | 0.6094002 | 2.479323 | 0.001921062 | 0.05892707 | 192.4567
55.6 | 0.6105281 | 2.47755 | 0.001949681 | 0.05903613 | 192.3191
55.65 | 0.611656 | 2.475368 | 0.0019783 | 0.0591452 | 192.1498
55.7 | 0.6127518 | 2.473186 | 0.001958539 | 0.05925116 | 191.9804
55.75 | 0.6138476 | 2.471823 | 0.001938778 | 0.05935712 | 191.8746
55.8 | 0.6148439 | 2.469641 | 0.001886417 | 0.05945346 | 191.7052
55.85 | 0.6158402 | 2.467595 | 0.001834056 | 0.0595498 | 191.5464
55.9 | 0.6167484 | 2.466914 | 0.00179603 | 0.05963762 | 191.4935
55.95 | 0.6176566 | 2.465823 | 0.001758004 | 0.05972544 | 191.4088
56 | 0.6184205 | 2.466368 | 0.001722396 | 0.0597993 | 191.4512
56.05 | 0.6191844 | 2.468005 | 0.001686789 | 0.05987317 | 191.5782
56.1 | 0.6199993 | 2.466914 | 0.001651181 | 0.05995197 | 191.4935
56.15 | 0.6208142 | 2.468277 | 0.001615574 | 0.06003077 | 191.5993
56.2 | 0.6218398 | 2.469368 | 0.001579966 | 0.06012994 | 191.684
56.25 | 0.6228654 | 2.468686 | 0.001544359 | 0.06022911 | 191.6311
56.3 | 0.6239513 | 2.466368 | 0.0007721795 | 0.06033411 | 191.4512