## Tabelle1
8 | 9 | 10 | 11 | 15 | 16
X | X | X | X | X | X
Zeit | Länge | Kraft | Dehnrate | Dehnung | Spannung
offset | DL+ | F+ | de/dt | e-technisch+ | s-technisch+
[s] | [mm] | [kN] | [-/s] | [-] | [MPa]
0 | 0.0003595329 | 0.004472727 | 3.534688e-05 | 3.396338e-05 | 0.345486
0.05 | 0.0003688329 | 0.005972727 | 4.007689e-05 | 3.484191e-05 | 0.4613502
0.1 | 0.0003781329 | 0.007063636 | 4.480691e-05 | 3.572043e-05 | 0.5456151
0.15 | 0.0003874329 | 0.01047273 | 4.953692e-05 | 3.659896e-05 | 0.8089429
0.2 | 0.0003967329 | 0.01333636 | 5.426693e-05 | 3.747749e-05 | 1.030138
0.25 | 0.0004126829 | 0.01701818 | 6.040296e-05 | 3.898421e-05 | 1.314532
0.3 | 0.0004286329 | 0.02151818 | 6.653898e-05 | 4.049093e-05 | 1.662125
0.35 | 0.0004445829 | 0.0267 | 7.267501e-05 | 4.199765e-05 | 2.062383
0.4 | 0.0004605329 | 0.03160909 | 7.881103e-05 | 4.350437e-05 | 2.441575
0.45 | 0.0005197329 | 0.03692727 | 8.507442e-05 | 4.909672e-05 | 2.852366
0.5 | 0.0005789329 | 0.04238182 | 9.13378e-05 | 5.468906e-05 | 3.273691
0.55 | 0.0006381329 | 0.04974545 | 9.760119e-05 | 6.028141e-05 | 3.842479
0.6 | 0.0006973329 | 0.05697273 | 0.0001038646 | 6.587375e-05 | 4.400733
0.65 | 0.0007611329 | 0.06556364 | 0.0001121033 | 7.190064e-05 | 5.064319
0.7 | 0.0008249329 | 0.07251818 | 0.000120342 | 7.792752e-05 | 5.601508
0.75 | 0.0008887329 | 0.08138182 | 0.0001285807 | 8.395441e-05 | 6.28616
0.8 | 0.0009525329 | 0.09133636 | 0.0001368195 | 8.998129e-05 | 7.055077
0.85 | 0.001042633 | 0.1019727 | 0.00014389 | 9.849261e-05 | 7.87666
0.9 | 0.001132733 | 0.1122 | 0.0001509606 | 0.0001070039 | 8.666643
0.95 | 0.001222833 | 0.1220182 | 0.0001580311 | 0.0001155153 | 9.425027
1 | 0.001312933 | 0.1332 | 0.0001651017 | 0.0001240266 | 10.28874
1.05 | 0.001393983 | 0.1449273 | 0.0001687976 | 0.000131683 | 11.19459
1.1 | 0.001475033 | 0.1561091 | 0.0001724936 | 0.0001393394 | 12.0583
1.15 | 0.001556083 | 0.1656545 | 0.0001761896 | 0.0001469958 | 12.79562
1.2 | 0.001637133 | 0.1749273 | 0.0001798855 | 0.0001546522 | 13.51187
1.25 | 0.001755533 | 0.1846091 | 0.0001813767 | 0.0001658369 | 14.25972
1.3 | 0.001873933 | 0.1934727 | 0.0001828679 | 0.0001770216 | 14.94438
1.35 | 0.001992333 | 0.2027455 | 0.0001843591 | 0.0001882063 | 15.66063
1.4 | 0.002110733 | 0.2107909 | 0.0001858503 | 0.000199391 | 16.28208
1.45 | 0.002221183 | 0.2199273 | 0.0001861767 | 0.0002098247 | 16.9878
1.5 | 0.002331633 | 0.2317909 | 0.0001865031 | 0.0002202584 | 17.90418
1.55 | 0.002442083 | 0.2443364 | 0.0001868295 | 0.000230692 | 18.87323
1.6 | 0.002552533 | 0.2555182 | 0.000187156 | 0.0002411257 | 19.73694
1.65 | 0.002644233 | 0.2650636 | 0.000185588 | 0.0002497882 | 20.47426
1.7 | 0.002735933 | 0.2770636 | 0.0001840201 | 0.0002584507 | 21.40117
1.75 | 0.002827633 | 0.2890636 | 0.0001824521 | 0.0002671131 | 22.32809
1.8 | 0.002919333 | 0.3002455 | 0.0001808841 | 0.0002757756 | 23.1918
1.85 | 0.003001733 | 0.3099273 | 0.0001774184 | 0.0002835595 | 23.93965
1.9 | 0.003084133 | 0.3194727 | 0.0001739528 | 0.0002913435 | 24.67697
1.95 | 0.003166533 | 0.3309273 | 0.0001704871 | 0.0002991274 | 25.56175
2 | 0.003248933 | 0.3427909 | 0.0001670214 | 0.0003069114 | 26.47813
2.05 | 0.003353483 | 0.3537 | 0.0001679163 | 0.0003167877 | 27.32078
2.1 | 0.003458033 | 0.3605182 | 0.0001688111 | 0.000326664 | 27.84744
2.15 | 0.003562583 | 0.3687 | 0.000169706 | 0.0003365404 | 28.47942
2.2 | 0.003667133 | 0.3763364 | 0.0001706009 | 0.0003464167 | 29.06928
2.25 | 0.003735783 | 0.3842455 | 0.0001740666 | 0.0003529018 | 29.6802
2.3 | 0.003804433 | 0.3925636 | 0.0001775323 | 0.0003593868 | 30.32272
2.35 | 0.003873083 | 0.3999273 | 0.000180998 | 0.0003658719 | 30.89151
2.4 | 0.003941733 | 0.4101545 | 0.0001844637 | 0.0003723569 | 31.68149
2.45 | 0.004015233 | 0.4205182 | 0.0001908494 | 0.0003793001 | 32.48201
2.5 | 0.004088733 | 0.4296545 | 0.0001972351 | 0.0003862433 | 33.18772
2.55 | 0.004162233 | 0.4362 | 0.0002036208 | 0.0003931865 | 33.69331
2.6 | 0.004235733 | 0.4417909 | 0.0002100064 | 0.0004001297 | 34.12517
2.65 | 0.004380583 | 0.4501091 | 0.0002179516 | 0.000413813 | 34.76769
2.7 | 0.004525433 | 0.4599273 | 0.0002258968 | 0.0004274963 | 35.52607
2.75 | 0.004670283 | 0.4700182 | 0.0002338421 | 0.0004411796 | 36.30552
2.8 | 0.004815133 | 0.4803818 | 0.0002417873 | 0.0004548629 | 37.10604
2.85 | 0.004944033 | 0.4903364 | 0.0002534613 | 0.0004670395 | 37.87496
2.9 | 0.005072933 | 0.5027455 | 0.0002651354 | 0.000479216 | 38.83347
2.95 | 0.005201833 | 0.5144727 | 0.0002768094 | 0.0004913926 | 39.73932
3 | 0.005330733 | 0.5249727 | 0.0002884835 | 0.0005035692 | 40.55037
3.05 | 0.005497683 | 0.5353364 | 0.0002979545 | 0.0005193402 | 41.35088
3.1 | 0.005664633 | 0.5469273 | 0.0003074254 | 0.0005351111 | 42.2462
3.15 | 0.005831583 | 0.5587909 | 0.0003168964 | 0.0005508821 | 43.16258
3.2 | 0.005998533 | 0.5705182 | 0.0003263674 | 0.0005666531 | 44.06843
3.25 | 0.006176083 | 0.5811545 | 0.0003350245 | 0.0005834254 | 44.89001
3.3 | 0.006353633 | 0.5919273 | 0.0003436816 | 0.0006001977 | 45.72212
3.35 | 0.006531183 | 0.6024273 | 0.0003523386 | 0.00061697 | 46.53317
3.4 | 0.006708733 | 0.6144273 | 0.0003609957 | 0.0006337423 | 47.46009
3.45 | 0.006931333 | 0.6243818 | 0.0003695355 | 0.0006547703 | 48.229
3.5 | 0.007153933 | 0.6335182 | 0.0003780754 | 0.0006757983 | 48.93472
3.55 | 0.007376533 | 0.6425182 | 0.0003866152 | 0.0006968262 | 49.62991
3.6 | 0.007599133 | 0.6522 | 0.000395155 | 0.0007178542 | 50.37776
3.65 | 0.007791733 | 0.6624273 | 0.0004028016 | 0.0007360482 | 51.16774
3.7 | 0.007984333 | 0.6721091 | 0.0004104483 | 0.0007542422 | 51.91559
3.75 | 0.008176933 | 0.6793364 | 0.0004180949 | 0.0007724363 | 52.47385
3.8 | 0.008369533 | 0.6871091 | 0.0004257415 | 0.0007906303 | 53.07424
3.85 | 0.008624433 | 0.6969273 | 0.0004306411 | 0.0008147095 | 53.83262
3.9 | 0.008879333 | 0.7060636 | 0.0004355406 | 0.0008387887 | 54.53834
3.95 | 0.009134233 | 0.7146545 | 0.0004404401 | 0.0008628679 | 55.20192
4 | 0.009389133 | 0.7222909 | 0.0004453397 | 0.0008869471 | 55.79178
4.05 | 0.009623133 | 0.7315636 | 0.0004513323 | 0.0009090519 | 56.50803
4.1 | 0.009857133 | 0.7424727 | 0.000457325 | 0.0009311568 | 57.35068
4.15 | 0.01009113 | 0.7522909 | 0.0004633176 | 0.0009532617 | 58.10906
4.2 | 0.01032513 | 0.7593818 | 0.0004693103 | 0.0009753666 | 58.65678
4.25 | 0.01059478 | 0.7671545 | 0.0004753054 | 0.001000839 | 59.25717
4.3 | 0.01086443 | 0.7797 | 0.0004813006 | 0.001026312 | 60.22622
4.35 | 0.01113408 | 0.7911545 | 0.0004872958 | 0.001051784 | 61.111
4.4 | 0.01140373 | 0.8005636 | 0.0004932909 | 0.001077257 | 61.83778
4.45 | 0.01163293 | 0.8106545 | 0.0005008701 | 0.001098908 | 62.61723
4.5 | 0.01186213 | 0.8197909 | 0.0005084492 | 0.00112056 | 63.32295
4.55 | 0.01209133 | 0.8320636 | 0.0005160284 | 0.001142211 | 64.27093
4.6 | 0.01232053 | 0.8421545 | 0.0005236075 | 0.001163863 | 65.05038
4.65 | 0.01263223 | 0.8508818 | 0.0005354916 | 0.001193307 | 65.7245
4.7 | 0.01294393 | 0.8582455 | 0.0005473757 | 0.001222752 | 66.29329
4.75 | 0.01325563 | 0.8665636 | 0.0005592598 | 0.001252197 | 66.93581
4.8 | 0.01356733 | 0.8774727 | 0.0005711438 | 0.001281642 | 67.77846
4.85 | 0.01384213 | 0.8857909 | 0.0005847738 | 0.001307601 | 68.42098
4.9 | 0.01411693 | 0.8953364 | 0.0005984038 | 0.00133356 | 69.15829
4.95 | 0.01439173 | 0.9044727 | 0.0006120338 | 0.001359519 | 69.86401
5 | 0.01466653 | 0.9125182 | 0.0006256638 | 0.001385478 | 70.48547
5.05 | 0.01502998 | 0.9204273 | 0.0006393115 | 0.001419812 | 71.09639
5.1 | 0.01539343 | 0.9261545 | 0.0006529592 | 0.001454145 | 71.53878
5.15 | 0.01575688 | 0.9335182 | 0.0006666069 | 0.001488478 | 72.10757
5.2 | 0.01612033 | 0.9412909 | 0.0006802546 | 0.001522812 | 72.70795
5.25 | 0.01651143 | 0.9516545 | 0.0006893891 | 0.001559757 | 73.50847
5.3 | 0.01690253 | 0.9635182 | 0.0006985235 | 0.001596702 | 74.42485
5.35 | 0.01729363 | 0.9736091 | 0.000707658 | 0.001633648 | 75.2043
5.4 | 0.01768473 | 0.9837 | 0.0007167924 | 0.001670593 | 75.98375
5.45 | 0.01809853 | 0.9899727 | 0.0007250235 | 0.001709683 | 76.46827
5.5 | 0.01851233 | 0.9972 | 0.0007332547 | 0.001748773 | 77.02653
5.55 | 0.01892613 | 1.0047 | 0.0007414858 | 0.001787862 | 77.60585
5.6 | 0.01933993 | 1.012882 | 0.0007497169 | 0.001826952 | 78.23784
5.65 | 0.01973198 | 1.021882 | 0.0007519234 | 0.001863987 | 78.93302
5.7 | 0.02012403 | 1.029791 | 0.0007541298 | 0.001901022 | 79.54394
5.75 | 0.02051608 | 1.036745 | 0.0007563363 | 0.001938058 | 80.08113
5.8 | 0.02090813 | 1.044382 | 0.0007585427 | 0.001975093 | 80.67098
5.85 | 0.02130538 | 1.051336 | 0.00075957 | 0.002012619 | 81.20817
5.9 | 0.02170263 | 1.056518 | 0.0007605973 | 0.002050145 | 81.60843
5.95 | 0.02209988 | 1.060336 | 0.0007616246 | 0.002087672 | 81.90336
6 | 0.02249713 | 1.067564 | 0.0007626519 | 0.002125198 | 82.46161
6.05 | 0.02291173 | 1.074518 | 0.000765275 | 0.002164363 | 82.9988
6.1 | 0.02332633 | 1.080382 | 0.0007678981 | 0.002203529 | 83.45173
6.15 | 0.02374093 | 1.084609 | 0.0007705212 | 0.002242694 | 83.77825
6.2 | 0.02415553 | 1.090882 | 0.0007731443 | 0.002281859 | 84.26277
6.25 | 0.02455243 | 1.098655 | 0.0007791808 | 0.002319352 | 84.86316
6.3 | 0.02494933 | 1.105609 | 0.0007852173 | 0.002356846 | 85.40035
6.35 | 0.02534623 | 1.110791 | 0.0007912538 | 0.002394339 | 85.80061
6.4 | 0.02574313 | 1.116245 | 0.0007972903 | 0.002431832 | 86.22193
6.45 | 0.02615828 | 1.1217 | 0.0008073728 | 0.00247105 | 86.64326
6.5 | 0.02657343 | 1.129064 | 0.0008174553 | 0.002510267 | 87.21205
6.55 | 0.02698858 | 1.136564 | 0.0008275378 | 0.002549484 | 87.79137
6.6 | 0.02740373 | 1.143655 | 0.0008376203 | 0.002588701 | 88.33909
6.65 | 0.02785408 | 1.150882 | 0.000847615 | 0.002631244 | 88.89734
6.7 | 0.02830443 | 1.1592 | 0.0008576098 | 0.002673786 | 89.53986
6.75 | 0.02875478 | 1.1652 | 0.0008676045 | 0.002716329 | 90.00332
6.8 | 0.02920513 | 1.170518 | 0.0008775993 | 0.002758871 | 90.41411
6.85 | 0.02968088 | 1.176927 | 0.0008879433 | 0.002803813 | 90.90917
6.9 | 0.03015663 | 1.182791 | 0.0008982872 | 0.002848755 | 91.36209
6.95 | 0.03063238 | 1.188382 | 0.0009086312 | 0.002893697 | 91.79395
7 | 0.03110813 | 1.194655 | 0.0009189751 | 0.002938638 | 92.27847
7.05 | 0.03164603 | 1.201336 | 0.0009255708 | 0.002989451 | 92.79459
7.1 | 0.03218393 | 1.206655 | 0.0009321665 | 0.003040264 | 93.20538
7.15 | 0.03272183 | 1.212245 | 0.0009387622 | 0.003091077 | 93.63724
7.2 | 0.03325973 | 1.219882 | 0.0009453579 | 0.00314189 | 94.2271
7.25 | 0.03375763 | 1.227655 | 0.0009457999 | 0.003188924 | 94.82748
7.3 | 0.03425553 | 1.235564 | 0.0009462418 | 0.003235958 | 95.4384
7.35 | 0.03475343 | 1.241018 | 0.0009466838 | 0.003282993 | 95.85973
7.4 | 0.03525133 | 1.246064 | 0.0009471258 | 0.003330027 | 96.24945
7.45 | 0.03576828 | 1.251518 | 0.000941543 | 0.003378861 | 96.67078
7.5 | 0.03628523 | 1.256291 | 0.0009359603 | 0.003427695 | 97.03944
7.55 | 0.03680218 | 1.260518 | 0.0009303776 | 0.003476528 | 97.36596
7.6 | 0.03731913 | 1.263518 | 0.0009247948 | 0.003525362 | 97.59769
7.65 | 0.03781283 | 1.269518 | 0.0009177437 | 0.003572 | 98.06115
7.7 | 0.03830653 | 1.276745 | 0.0009106925 | 0.003618637 | 98.6194
7.75 | 0.03880023 | 1.281927 | 0.0009036414 | 0.003665275 | 99.01966
7.8 | 0.03929393 | 1.2867 | 0.0008965902 | 0.003711912 | 99.38832
7.85 | 0.03974803 | 1.290791 | 0.0008934096 | 0.003754809 | 99.70431
7.9 | 0.04020213 | 1.296245 | 0.000890229 | 0.003797706 | 100.1256
7.95 | 0.04065623 | 1.301836 | 0.0008870484 | 0.003840602 | 100.5575
8 | 0.04111033 | 1.306745 | 0.0008838678 | 0.003883499 | 100.9367
8.05 | 0.04153303 | 1.312882 | 0.0008803548 | 0.00392343 | 101.4107
8.1 | 0.04195573 | 1.318473 | 0.0008768419 | 0.00396336 | 101.8425
8.15 | 0.04237843 | 1.325564 | 0.000873329 | 0.004003291 | 102.3903
8.2 | 0.04280113 | 1.330609 | 0.000869816 | 0.004043221 | 102.78
8.25 | 0.04327078 | 1.335245 | 0.0008702597 | 0.004087587 | 103.1381
8.3 | 0.04374043 | 1.340291 | 0.0008707033 | 0.004131952 | 103.5278
8.35 | 0.04421008 | 1.3437 | 0.000871147 | 0.004176318 | 103.7912
8.4 | 0.04467973 | 1.347518 | 0.0008715906 | 0.004220683 | 104.0861
8.45 | 0.04516998 | 1.352427 | 0.0008737077 | 0.004266995 | 104.4653
8.5 | 0.04566023 | 1.3572 | 0.0008758247 | 0.004313307 | 104.8339
8.55 | 0.04615048 | 1.362382 | 0.0008779418 | 0.004359618 | 105.2342
8.6 | 0.04664073 | 1.367155 | 0.0008800588 | 0.00440593 | 105.6029
8.65 | 0.04708538 | 1.374655 | 0.0008827561 | 0.004447934 | 106.1822
8.7 | 0.04753003 | 1.379973 | 0.0008854534 | 0.004489938 | 106.593
8.75 | 0.04797468 | 1.385018 | 0.0008881507 | 0.004531942 | 106.9827
8.8 | 0.04841933 | 1.3872 | 0.0008908481 | 0.004573946 | 107.1512
8.85 | 0.04890558 | 1.3902 | 0.0008933851 | 0.00461988 | 107.383
8.9 | 0.04939183 | 1.394291 | 0.0008959222 | 0.004665813 | 107.6989
8.95 | 0.04987808 | 1.399064 | 0.0008984593 | 0.004711747 | 108.0676
9 | 0.05036433 | 1.404109 | 0.0009009963 | 0.004757681 | 108.4573
9.05 | 0.05082623 | 1.406427 | 0.0009064795 | 0.004801314 | 108.6364
9.1 | 0.05128813 | 1.4097 | 0.0009119627 | 0.004844948 | 108.8892
9.15 | 0.05175003 | 1.413791 | 0.0009174459 | 0.004888581 | 109.2052
9.2 | 0.05221193 | 1.417336 | 0.0009229292 | 0.004932215 | 109.479
9.25 | 0.05269443 | 1.420882 | 0.0009313121 | 0.004977794 | 109.7529
9.3 | 0.05317693 | 1.424427 | 0.0009396951 | 0.005023374 | 110.0268
9.35 | 0.05365943 | 1.429609 | 0.000948078 | 0.005068953 | 110.427
9.4 | 0.05414193 | 1.433155 | 0.000956461 | 0.005114533 | 110.7009
9.45 | 0.05466113 | 1.438064 | 0.0009664481 | 0.005163579 | 111.0801
9.5 | 0.05518033 | 1.442564 | 0.0009764353 | 0.005212626 | 111.4277
9.55 | 0.05569953 | 1.445427 | 0.0009864225 | 0.005261672 | 111.6489
9.6 | 0.05621873 | 1.452109 | 0.0009964096 | 0.005310718 | 112.165
9.65 | 0.05676888 | 1.458245 | 0.001004618 | 0.005362688 | 112.639
9.7 | 0.05731903 | 1.463836 | 0.001012826 | 0.005414658 | 113.0708
9.75 | 0.05786918 | 1.466836 | 0.001021035 | 0.005466629 | 113.3026
9.8 | 0.05841933 | 1.470382 | 0.001029243 | 0.005518599 | 113.5764
9.85 | 0.05896793 | 1.473655 | 0.001033766 | 0.005570422 | 113.8292
9.9 | 0.05951653 | 1.478427 | 0.00103829 | 0.005622246 | 114.1979
9.95 | 0.06006513 | 1.483336 | 0.001042813 | 0.00567407 | 114.5771
10 | 0.06061373 | 1.485518 | 0.001047337 | 0.005725893 | 114.7456
10.05 | 0.06121698 | 1.487973 | 0.001047509 | 0.005782879 | 114.9352
10.1 | 0.06182023 | 1.492336 | 0.001047682 | 0.005839866 | 115.2723
10.15 | 0.06242348 | 1.496427 | 0.001047855 | 0.005896852 | 115.5882
10.2 | 0.06302673 | 1.500655 | 0.001048028 | 0.005953838 | 115.9148
10.25 | 0.06356053 | 1.503518 | 0.001048327 | 0.006004263 | 116.136
10.3 | 0.06409433 | 1.508155 | 0.001048625 | 0.006054689 | 116.4941
10.35 | 0.06462813 | 1.511836 | 0.001048924 | 0.006105115 | 116.7785
10.4 | 0.06516193 | 1.513882 | 0.001049222 | 0.00615554 | 116.9365
10.45 | 0.06570638 | 1.514018 | 0.001044109 | 0.006206972 | 116.947
10.5 | 0.06625083 | 1.514155 | 0.001038995 | 0.006258403 | 116.9575
10.55 | 0.06679528 | 1.518518 | 0.001033881 | 0.006309835 | 117.2946
10.6 | 0.06733973 | 1.523973 | 0.001028767 | 0.006361267 | 117.7159
10.65 | 0.06787108 | 1.5282 | 0.001023989 | 0.006411461 | 118.0425
10.7 | 0.06840243 | 1.531882 | 0.001019211 | 0.006461655 | 118.3269
10.75 | 0.06893378 | 1.534473 | 0.001014433 | 0.006511849 | 118.527
10.8 | 0.06946513 | 1.537609 | 0.001009655 | 0.006562043 | 118.7692
10.85 | 0.07005228 | 1.541291 | 0.001008182 | 0.006617508 | 119.0536
10.9 | 0.07063943 | 1.544427 | 0.001006708 | 0.006672974 | 119.2959
10.95 | 0.07122658 | 1.548518 | 0.001005235 | 0.006728439 | 119.6119
11 | 0.07181373 | 1.553973 | 0.001003761 | 0.006783904 | 120.0332
11.05 | 0.07227283 | 1.561336 | 0.00100224 | 0.006827273 | 120.602
11.1 | 0.07273193 | 1.566655 | 0.00100072 | 0.006870642 | 121.0128
11.15 | 0.07319103 | 1.569655 | 0.0009991989 | 0.006914011 | 121.2445
11.2 | 0.07365013 | 1.572109 | 0.0009976782 | 0.00695738 | 121.4341
11.25 | 0.07419453 | 1.572791 | 0.0009976107 | 0.007008807 | 121.4868
11.3 | 0.07473893 | 1.5747 | 0.0009975432 | 0.007060234 | 121.6342
11.35 | 0.07528333 | 1.578245 | 0.0009974758 | 0.007111661 | 121.9081
11.4 | 0.07582773 | 1.581655 | 0.0009974083 | 0.007163088 | 122.1714
11.45 | 0.07635653 | 1.585064 | 0.0009970211 | 0.007213041 | 122.4348
11.5 | 0.07688533 | 1.589018 | 0.000996634 | 0.007262994 | 122.7402
11.55 | 0.07741413 | 1.593109 | 0.0009962469 | 0.007312948 | 123.0562
11.6 | 0.07794293 | 1.596245 | 0.0009958597 | 0.007362901 | 123.2985
11.65 | 0.07847328 | 1.599927 | 0.0009974985 | 0.007413001 | 123.5829
11.7 | 0.07900363 | 1.602655 | 0.0009991373 | 0.0074631 | 123.7935
11.75 | 0.07953398 | 1.605518 | 0.001000776 | 0.0075132 | 124.0147
11.8 | 0.08006433 | 1.609336 | 0.001002415 | 0.0075633 | 124.3097
11.85 | 0.08060898 | 1.613155 | 0.001000363 | 0.00761475 | 124.6046
11.9 | 0.08115363 | 1.615064 | 0.0009983108 | 0.007666201 | 124.752
11.95 | 0.08169828 | 1.615882 | 0.0009962587 | 0.007717651 | 124.8152
12 | 0.08224293 | 1.620109 | 0.0009942066 | 0.007769102 | 125.1418
12.05 | 0.08277008 | 1.623791 | 0.0009955586 | 0.007818899 | 125.4262
12.1 | 0.08329723 | 1.627609 | 0.0009969106 | 0.007868696 | 125.7211
12.15 | 0.08382438 | 1.629655 | 0.0009982627 | 0.007918494 | 125.8791
12.2 | 0.08435153 | 1.629927 | 0.0009996147 | 0.007968291 | 125.9002
12.25 | 0.08484923 | 1.631973 | 0.001001268 | 0.008015306 | 126.0582
12.3 | 0.08534693 | 1.633882 | 0.001002921 | 0.008062322 | 126.2056
12.35 | 0.08584463 | 1.637291 | 0.001004574 | 0.008109337 | 126.4689
12.4 | 0.08634233 | 1.640291 | 0.001006227 | 0.008156353 | 126.7007
12.45 | 0.08686798 | 1.642882 | 0.001011766 | 0.008206008 | 126.9008
12.5 | 0.08739363 | 1.646427 | 0.001017305 | 0.008255664 | 127.1747
12.55 | 0.08791928 | 1.648882 | 0.001022844 | 0.00830532 | 127.3643
12.6 | 0.08844493 | 1.652291 | 0.001028383 | 0.008354975 | 127.6276
12.65 | 0.08901923 | 1.654882 | 0.001038605 | 0.008409227 | 127.8277
12.7 | 0.08959353 | 1.6587 | 0.001048828 | 0.008463478 | 128.1226
12.75 | 0.09016783 | 1.663064 | 0.00105905 | 0.00851773 | 128.4597
12.8 | 0.09074213 | 1.668245 | 0.001069273 | 0.008571981 | 128.86
12.85 | 0.09128588 | 1.6722 | 0.001077486 | 0.008623346 | 129.1654
12.9 | 0.09182963 | 1.674927 | 0.0010857 | 0.008674712 | 129.3761
12.95 | 0.09237338 | 1.677109 | 0.001093913 | 0.008726077 | 129.5446
13 | 0.09291713 | 1.681064 | 0.001102126 | 0.008777443 | 129.8501
13.05 | 0.09353463 | 1.685018 | 0.00110267 | 0.008835775 | 130.1555
13.1 | 0.09415213 | 1.688018 | 0.001103213 | 0.008894108 | 130.3873
13.15 | 0.09476963 | 1.689927 | 0.001103756 | 0.00895244 | 130.5347
13.2 | 0.09538713 | 1.691836 | 0.001104299 | 0.009010772 | 130.6822
13.25 | 0.09603038 | 1.694836 | 0.001098202 | 0.009071537 | 130.9139
13.3 | 0.09667363 | 1.697836 | 0.001092105 | 0.009132302 | 131.1456
13.35 | 0.09731688 | 1.699882 | 0.001086007 | 0.009193067 | 131.3036
13.4 | 0.09796013 | 1.702745 | 0.00107991 | 0.009253831 | 131.5248
13.45 | 0.09852733 | 1.705882 | 0.001069418 | 0.009307412 | 131.7671
13.5 | 0.09909453 | 1.710382 | 0.001058925 | 0.009360993 | 132.1147
13.55 | 0.09966173 | 1.714473 | 0.001048433 | 0.009414573 | 132.4307
13.6 | 0.1002289 | 1.717473 | 0.001037941 | 0.009468154 | 132.6624
13.65 | 0.1007369 | 1.718973 | 0.00102854 | 0.009516138 | 132.7783
13.7 | 0.1012448 | 1.720745 | 0.00101914 | 0.009564121 | 132.9152
13.75 | 0.1017528 | 1.723473 | 0.00100974 | 0.009612105 | 133.1259
13.8 | 0.1022607 | 1.725382 | 0.00100034 | 0.009660089 | 133.2733
13.85 | 0.1027552 | 1.726473 | 0.0009975812 | 0.009706797 | 133.3576
13.9 | 0.1032496 | 1.726609 | 0.0009948223 | 0.009753505 | 133.3681
13.95 | 0.1037441 | 1.729064 | 0.0009920634 | 0.009800214 | 133.5577
14 | 0.1042385 | 1.731109 | 0.0009893045 | 0.009846922 | 133.7157
14.05 | 0.1047021 | 1.732609 | 0.0009937714 | 0.009890712 | 133.8316
14.1 | 0.1051656 | 1.734791 | 0.0009982382 | 0.009934501 | 134.0001
14.15 | 0.1056292 | 1.736973 | 0.001002705 | 0.00997829 | 134.1687
14.2 | 0.1060927 | 1.740109 | 0.001007172 | 0.01002208 | 134.4109
14.25 | 0.1066685 | 1.743382 | 0.001018499 | 0.01007647 | 134.6637
14.3 | 0.1072443 | 1.746245 | 0.001029827 | 0.01013087 | 134.8849
14.35 | 0.1078201 | 1.749245 | 0.001041154 | 0.01018526 | 135.1166
14.4 | 0.1083959 | 1.752791 | 0.001052482 | 0.01023965 | 135.3905
14.45 | 0.1089937 | 1.758791 | 0.00106655 | 0.01029612 | 135.8539
14.5 | 0.1095915 | 1.762336 | 0.001080619 | 0.01035259 | 136.1278
14.55 | 0.1101893 | 1.766427 | 0.001094687 | 0.01040907 | 136.4438
14.6 | 0.1107871 | 1.7682 | 0.001108756 | 0.01046554 | 136.5807
14.65 | 0.1113556 | 1.767655 | 0.001118368 | 0.01051924 | 136.5386
14.7 | 0.111924 | 1.767245 | 0.00112798 | 0.01057294 | 136.507
14.75 | 0.1124925 | 1.768745 | 0.001137591 | 0.01062663 | 136.6229
14.8 | 0.1130609 | 1.7697 | 0.001147203 | 0.01068033 | 136.6966
14.85 | 0.1136986 | 1.770382 | 0.001149864 | 0.01074057 | 136.7493
14.9 | 0.1143363 | 1.770791 | 0.001152525 | 0.01080081 | 136.7809
14.95 | 0.114974 | 1.773109 | 0.001155186 | 0.01086105 | 136.9599
15 | 0.1156117 | 1.775155 | 0.001157847 | 0.01092129 | 137.1179
15.05 | 0.1162705 | 1.778564 | 0.00116088 | 0.01098353 | 137.3812
15.1 | 0.1169293 | 1.780336 | 0.001163912 | 0.01104576 | 137.5182
15.15 | 0.1175881 | 1.783064 | 0.001166944 | 0.011108 | 137.7288
15.2 | 0.1182469 | 1.786882 | 0.001169976 | 0.01117023 | 138.0238
15.25 | 0.1188318 | 1.7922 | 0.001174017 | 0.01122548 | 138.4346
15.3 | 0.1194166 | 1.7967 | 0.001178058 | 0.01128073 | 138.7822
15.35 | 0.1200015 | 1.799427 | 0.001182099 | 0.01133597 | 138.9928
15.4 | 0.1205863 | 1.8027 | 0.00118614 | 0.01139122 | 139.2456
15.45 | 0.1211932 | 1.807064 | 0.001186105 | 0.01144855 | 139.5827
15.5 | 0.1218001 | 1.810064 | 0.001186071 | 0.01150588 | 139.8144
15.55 | 0.122407 | 1.812927 | 0.001186036 | 0.01156321 | 140.0356
15.6 | 0.1230139 | 1.813064 | 0.001186001 | 0.01162055 | 140.0461
15.65 | 0.1236636 | 1.815109 | 0.001186065 | 0.01168192 | 140.2041
15.7 | 0.1243133 | 1.816745 | 0.001186128 | 0.01174329 | 140.3305
15.75 | 0.124963 | 1.8192 | 0.001186191 | 0.01180467 | 140.5201
15.8 | 0.1256127 | 1.819745 | 0.001186254 | 0.01186604 | 140.5622
15.85 | 0.1262703 | 1.820564 | 0.001187695 | 0.01192816 | 140.6254
15.9 | 0.1269279 | 1.824791 | 0.001189136 | 0.01199028 | 140.952
15.95 | 0.1275855 | 1.829018 | 0.001190576 | 0.0120524 | 141.2785
16 | 0.1282431 | 1.831882 | 0.001192017 | 0.01211452 | 141.4997
16.05 | 0.1288593 | 1.834473 | 0.001189519 | 0.01217273 | 141.6998
16.1 | 0.1294755 | 1.833382 | 0.00118702 | 0.01223094 | 141.6156
16.15 | 0.1300917 | 1.833109 | 0.001184522 | 0.01228915 | 141.5945
16.2 | 0.1307079 | 1.832973 | 0.001182024 | 0.01234736 | 141.584
16.25 | 0.1313302 | 1.834882 | 0.001171665 | 0.01240614 | 141.7314
16.3 | 0.1319524 | 1.8357 | 0.001161306 | 0.01246492 | 141.7946
16.35 | 0.1325747 | 1.838018 | 0.001150946 | 0.0125237 | 141.9737
16.4 | 0.1331969 | 1.839791 | 0.001140587 | 0.01258249 | 142.1106
16.45 | 0.1338112 | 1.841564 | 0.001128513 | 0.01264051 | 142.2475
16.5 | 0.1344254 | 1.844291 | 0.00111644 | 0.01269854 | 142.4582
16.55 | 0.1350397 | 1.846473 | 0.001104366 | 0.01275656 | 142.6267
16.6 | 0.1356539 | 1.846609 | 0.001092292 | 0.01281459 | 142.6373
16.65 | 0.1362469 | 1.848655 | 0.001080474 | 0.0128706 | 142.7953
16.7 | 0.1368398 | 1.850973 | 0.001068657 | 0.01292661 | 142.9743
16.75 | 0.1374328 | 1.852745 | 0.00105684 | 0.01298263 | 143.1113
16.8 | 0.1380257 | 1.853155 | 0.001045022 | 0.01303864 | 143.1429
16.85 | 0.1385145 | 1.853291 | 0.001030981 | 0.01308481 | 143.1534
16.9 | 0.1390032 | 1.854518 | 0.001016939 | 0.01313098 | 143.2482
16.95 | 0.139492 | 1.856291 | 0.001002897 | 0.01317715 | 143.3851
17 | 0.1399807 | 1.857927 | 0.0009888558 | 0.01322332 | 143.5115
17.05 | 0.1404945 | 1.858064 | 0.0009768233 | 0.01327185 | 143.5221
17.1 | 0.1410082 | 1.858336 | 0.0009647908 | 0.01332038 | 143.5431
17.15 | 0.141522 | 1.861064 | 0.0009527583 | 0.01336891 | 143.7538
17.2 | 0.1420357 | 1.865564 | 0.0009407257 | 0.01341745 | 144.1014
17.25 | 0.1425326 | 1.871018 | 0.0009361838 | 0.01346438 | 144.5227
17.3 | 0.1430294 | 1.876336 | 0.0009316419 | 0.01351132 | 144.9335
17.35 | 0.1435263 | 1.880427 | 0.0009271 | 0.01355825 | 145.2495
17.4 | 0.1440231 | 1.8867 | 0.000922558 | 0.01360519 | 145.734
17.45 | 0.1444726 | 1.891745 | 0.0009236182 | 0.01364764 | 146.1237
17.5 | 0.144922 | 1.895836 | 0.0009246784 | 0.0136901 | 146.4397
17.55 | 0.1453715 | 1.897882 | 0.0009257387 | 0.01373256 | 146.5977
17.6 | 0.1458209 | 1.898427 | 0.0009267989 | 0.01377502 | 146.6399
17.65 | 0.1462904 | 1.900064 | 0.0009289218 | 0.01381936 | 146.7663
17.7 | 0.1467598 | 1.901973 | 0.0009310447 | 0.01386371 | 146.9137
17.75 | 0.1472293 | 1.902655 | 0.0009331677 | 0.01390806 | 146.9664
17.8 | 0.1476987 | 1.902927 | 0.0009352906 | 0.0139524 | 146.9874
17.85 | 0.1482362 | 1.9032 | 0.0009431026 | 0.01400318 | 147.0085
17.9 | 0.1487737 | 1.906745 | 0.0009509145 | 0.01405395 | 147.2824
17.95 | 0.1493112 | 1.909336 | 0.0009587264 | 0.01410473 | 147.4825
18 | 0.1498487 | 1.910973 | 0.0009665384 | 0.0141555 | 147.6089
18.05 | 0.1503517 | 1.912336 | 0.0009769776 | 0.01420302 | 147.7142
18.1 | 0.1508547 | 1.913291 | 0.0009874169 | 0.01425053 | 147.788
18.15 | 0.1513577 | 1.915064 | 0.0009978561 | 0.01429805 | 147.9249
18.2 | 0.1518607 | 1.916155 | 0.001008295 | 0.01434557 | 148.0092
18.25 | 0.152383 | 1.917109 | 0.001016406 | 0.0143949 | 148.0829
18.3 | 0.1529052 | 1.919018 | 0.001024516 | 0.01444424 | 148.2304
18.35 | 0.1534275 | 1.921064 | 0.001032627 | 0.01449357 | 148.3883
18.4 | 0.1539497 | 1.923518 | 0.001040737 | 0.0145429 | 148.5779
18.45 | 0.1545412 | 1.925018 | 0.001046055 | 0.01459878 | 148.6938
18.5 | 0.1551327 | 1.927336 | 0.001051373 | 0.01465466 | 148.8729
18.55 | 0.1557242 | 1.928836 | 0.001056691 | 0.01471053 | 148.9887
18.6 | 0.1563157 | 1.929109 | 0.001062009 | 0.01476641 | 149.0098
18.65 | 0.1568952 | 1.931973 | 0.001069798 | 0.01482115 | 149.231
18.7 | 0.1574746 | 1.935109 | 0.001077587 | 0.01487589 | 149.4733
18.75 | 0.1580541 | 1.938518 | 0.001085377 | 0.01493062 | 149.7366
18.8 | 0.1586335 | 1.9407 | 0.001093166 | 0.01498536 | 149.9051
18.85 | 0.1592058 | 1.941655 | 0.001094861 | 0.01503942 | 149.9788
18.9 | 0.159778 | 1.942745 | 0.001096556 | 0.01509348 | 150.0631
18.95 | 0.1603503 | 1.944245 | 0.001098252 | 0.01514753 | 150.179
19 | 0.1609225 | 1.946564 | 0.001099947 | 0.01520159 | 150.358
19.05 | 0.1614999 | 1.946836 | 0.001097358 | 0.01525613 | 150.3791
19.1 | 0.1620772 | 1.948609 | 0.001094768 | 0.01531067 | 150.516
19.15 | 0.1626546 | 1.951473 | 0.001092179 | 0.01536521 | 150.7372
19.2 | 0.1632319 | 1.953791 | 0.00108959 | 0.01541975 | 150.9163
19.25 | 0.1638585 | 1.953927 | 0.001086417 | 0.01547894 | 150.9268
19.3 | 0.1644851 | 1.955155 | 0.001083243 | 0.01553813 | 151.0216
19.35 | 0.1651117 | 1.957745 | 0.00108007 | 0.01559733 | 151.2218
19.4 | 0.1657383 | 1.961427 | 0.001076897 | 0.01565652 | 151.5061
19.45 | 0.1662714 | 1.965791 | 0.001072267 | 0.01570687 | 151.8432
19.5 | 0.1668044 | 1.968655 | 0.001067636 | 0.01575723 | 152.0644
19.55 | 0.1673375 | 1.969473 | 0.001063006 | 0.01580758 | 152.1276
19.6 | 0.1678705 | 1.9707 | 0.001058375 | 0.01585794 | 152.2224
19.65 | 0.1684237 | 1.970836 | 0.001047327 | 0.01591019 | 152.2329
19.7 | 0.1689768 | 1.970973 | 0.001036279 | 0.01596244 | 152.2435
19.75 | 0.16953 | 1.969064 | 0.001025231 | 0.0160147 | 152.096
19.8 | 0.1700831 | 1.969336 | 0.001014183 | 0.01606695 | 152.1171
19.85 | 0.1706274 | 1.9707 | 0.001001881 | 0.01611836 | 152.2224
19.9 | 0.1711716 | 1.973018 | 0.0009895795 | 0.01616978 | 152.4015
19.95 | 0.1717159 | 1.9752 | 0.0009772779 | 0.01622119 | 152.57
20 | 0.1722601 | 1.976427 | 0.0009649763 | 0.0162726 | 152.6648
20.05 | 0.1727874 | 1.977655 | 0.0009608755 | 0.01632241 | 152.7596
20.1 | 0.1733147 | 1.978745 | 0.0009567747 | 0.01637222 | 152.8439
20.15 | 0.173842 | 1.979836 | 0.0009526739 | 0.01642204 | 152.9281
20.2 | 0.1743693 | 1.982155 | 0.0009485731 | 0.01647185 | 153.1072
20.25 | 0.1747908 | 1.9842 | 0.0009513354 | 0.01651166 | 153.2652
20.3 | 0.1752123 | 1.986109 | 0.0009540976 | 0.01655148 | 153.4126
20.35 | 0.1756338 | 1.9887 | 0.0009568599 | 0.0165913 | 153.6128
20.4 | 0.1760553 | 1.990609 | 0.0009596222 | 0.01663112 | 153.7602
20.45 | 0.1765218 | 1.991018 | 0.0009707168 | 0.01667518 | 153.7918
20.5 | 0.1769883 | 1.992382 | 0.0009818114 | 0.01671925 | 153.8972
20.55 | 0.1774548 | 1.993745 | 0.000992906 | 0.01676332 | 154.0025
20.6 | 0.1779213 | 1.995655 | 0.001004001 | 0.01680739 | 154.15
20.65 | 0.178472 | 1.997973 | 0.00102235 | 0.01685941 | 154.329
20.7 | 0.1790227 | 2.001109 | 0.001040699 | 0.01691143 | 154.5713
20.75 | 0.1795734 | 2.002609 | 0.001059048 | 0.01696345 | 154.6871
20.8 | 0.1801241 | 2.005609 | 0.001077397 | 0.01701548 | 154.9189
20.85 | 0.1807478 | 2.010109 | 0.001097689 | 0.01707439 | 155.2665
20.9 | 0.1813715 | 2.015291 | 0.001117981 | 0.01713331 | 155.6667
20.95 | 0.1819952 | 2.018973 | 0.001138274 | 0.01719223 | 155.9511
21 | 0.1826189 | 2.021564 | 0.001158566 | 0.01725115 | 156.1513
21.05 | 0.1832751 | 2.021018 | 0.001168258 | 0.01731313 | 156.1091
21.1 | 0.1839312 | 2.020336 | 0.00117795 | 0.01737512 | 156.0565
21.15 | 0.1845874 | 2.020336 | 0.001187642 | 0.0174371 | 156.0565
21.2 | 0.1852435 | 2.020064 | 0.001197334 | 0.01749908 | 156.0354
21.25 | 0.1859246 | 2.020336 | 0.001196015 | 0.01756342 | 156.0565
21.3 | 0.1866056 | 2.020473 | 0.001194696 | 0.01762775 | 156.067
21.35 | 0.1872867 | 2.020882 | 0.001193376 | 0.01769209 | 156.0986
21.4 | 0.1879677 | 2.022109 | 0.001192057 | 0.01775642 | 156.1934
21.45 | 0.188612 | 2.023336 | 0.001181255 | 0.01781729 | 156.2882
21.5 | 0.1892563 | 2.024018 | 0.001170452 | 0.01787815 | 156.3408
21.55 | 0.1899006 | 2.025382 | 0.001159649 | 0.01793902 | 156.4462
21.6 | 0.1905449 | 2.027291 | 0.001148846 | 0.01799988 | 156.5936
21.65 | 0.1911214 | 2.030291 | 0.001135553 | 0.01805434 | 156.8254
21.7 | 0.1916979 | 2.032336 | 0.001122259 | 0.0181088 | 156.9834
21.75 | 0.1922744 | 2.0352 | 0.001108966 | 0.01816326 | 157.2046
21.8 | 0.1928509 | 2.037518 | 0.001095672 | 0.01821772 | 157.3836
21.85 | 0.193411 | 2.041473 | 0.001083939 | 0.01827062 | 157.6891
21.9 | 0.193971 | 2.045291 | 0.001072206 | 0.01832353 | 157.984
21.95 | 0.1945311 | 2.048155 | 0.001060473 | 0.01837643 | 158.2052
22 | 0.1950911 | 2.049655 | 0.00104874 | 0.01842934 | 158.3211
22.05 | 0.1956003 | 2.050473 | 0.001043603 | 0.01847744 | 158.3843
22.1 | 0.1961094 | 2.0502 | 0.001038467 | 0.01852553 | 158.3632
22.15 | 0.1966186 | 2.051155 | 0.00103333 | 0.01857363 | 158.4369
22.2 | 0.1971277 | 2.0532 | 0.001028194 | 0.01862173 | 158.5949
22.25 | 0.1976639 | 2.054427 | 0.001027129 | 0.01867237 | 158.6897
22.3 | 0.1982 | 2.054018 | 0.001026063 | 0.01872302 | 158.6581
22.35 | 0.1987362 | 2.053882 | 0.001024998 | 0.01877367 | 158.6476
22.4 | 0.1992723 | 2.054836 | 0.001023933 | 0.01882432 | 158.7213
22.45 | 0.1998161 | 2.055791 | 0.001025054 | 0.01887568 | 158.7951
22.5 | 0.2003598 | 2.057427 | 0.001026175 | 0.01892705 | 158.9215
22.55 | 0.2009036 | 2.058518 | 0.001027296 | 0.01897841 | 159.0057
22.6 | 0.2014473 | 2.060291 | 0.001028417 | 0.01902978 | 159.1427
22.65 | 0.2020199 | 2.0637 | 0.001032401 | 0.01908387 | 159.406
22.7 | 0.2025925 | 2.0667 | 0.001036385 | 0.01913796 | 159.6377
22.75 | 0.2031651 | 2.068473 | 0.00104037 | 0.01919205 | 159.7746
22.8 | 0.2037377 | 2.070791 | 0.001044354 | 0.01924614 | 159.9537
22.85 | 0.2042733 | 2.075564 | 0.001048351 | 0.01929673 | 160.3224
22.9 | 0.2048088 | 2.079382 | 0.001052348 | 0.01934732 | 160.6173
22.95 | 0.2053444 | 2.081836 | 0.001056345 | 0.01939791 | 160.8069
23 | 0.2058799 | 2.083064 | 0.001060342 | 0.01944851 | 160.9017
23.05 | 0.2064324 | 2.083336 | 0.001062345 | 0.01950069 | 160.9228
23.1 | 0.2069848 | 2.084427 | 0.001064347 | 0.01955288 | 161.007
23.15 | 0.2075373 | 2.085927 | 0.001066349 | 0.01960507 | 161.1229
23.2 | 0.2080897 | 2.086473 | 0.001068352 | 0.01965725 | 161.165
23.25 | 0.2086695 | 2.086064 | 0.00106953 | 0.01971202 | 161.1334
23.3 | 0.2092492 | 2.084155 | 0.001070708 | 0.01976679 | 160.9859
23.35 | 0.209829 | 2.084427 | 0.001071887 | 0.01982155 | 161.007
23.4 | 0.2104087 | 2.085791 | 0.001073065 | 0.01987632 | 161.1123
23.45 | 0.2110066 | 2.088245 | 0.00107589 | 0.0199328 | 161.3019
23.5 | 0.2116044 | 2.089882 | 0.001078716 | 0.01998927 | 161.4283
23.55 | 0.2122023 | 2.090836 | 0.001081541 | 0.02004575 | 161.5021
23.6 | 0.2128001 | 2.091245 | 0.001084367 | 0.02010222 | 161.5337
23.65 | 0.2133519 | 2.092609 | 0.00108337 | 0.02015435 | 161.639
23.7 | 0.2139036 | 2.092882 | 0.001082373 | 0.02020647 | 161.6601
23.75 | 0.2144554 | 2.094245 | 0.001081376 | 0.02025859 | 161.7654
23.8 | 0.2150071 | 2.095609 | 0.001080379 | 0.02031071 | 161.8707
23.85 | 0.2155771 | 2.099291 | 0.001076323 | 0.02036455 | 162.1551
23.9 | 0.216147 | 2.102973 | 0.001072267 | 0.02041839 | 162.4395
23.95 | 0.216717 | 2.104745 | 0.001068211 | 0.02047223 | 162.5764
24 | 0.2172869 | 2.106109 | 0.001064155 | 0.02052607 | 162.6818
24.05 | 0.217876 | 2.105836 | 0.001059139 | 0.02058172 | 162.6607
24.1 | 0.218465 | 2.106927 | 0.001054123 | 0.02063736 | 162.745
24.15 | 0.2190541 | 2.110064 | 0.001049107 | 0.02069301 | 162.9872
24.2 | 0.2196431 | 2.111018 | 0.001044091 | 0.02074865 | 163.061
24.25 | 0.220179 | 2.112927 | 0.001042585 | 0.02079927 | 163.2084
24.3 | 0.2207148 | 2.113609 | 0.00104108 | 0.02084989 | 163.2611
24.35 | 0.2212507 | 2.115109 | 0.001039574 | 0.02090051 | 163.377
24.4 | 0.2217865 | 2.117427 | 0.001038069 | 0.02095113 | 163.556
24.45 | 0.222315 | 2.118655 | 0.001037429 | 0.02100105 | 163.6508
24.5 | 0.2228435 | 2.119473 | 0.001036788 | 0.02105098 | 163.714
24.55 | 0.223372 | 2.119336 | 0.001036148 | 0.0211009 | 163.7035
24.6 | 0.2239005 | 2.121109 | 0.001035508 | 0.02115083 | 163.8404
24.65 | 0.2244261 | 2.123564 | 0.001037091 | 0.02120048 | 164.03
24.7 | 0.2249517 | 2.1237 | 0.001038674 | 0.02125013 | 164.0406
24.75 | 0.2254773 | 2.124927 | 0.001040258 | 0.02129978 | 164.1353
24.8 | 0.2260029 | 2.125473 | 0.001041841 | 0.02134943 | 164.1775
24.85 | 0.2265747 | 2.127518 | 0.001050878 | 0.02140344 | 164.3355
24.9 | 0.2271464 | 2.130518 | 0.001059916 | 0.02145745 | 164.5672
24.95 | 0.2277182 | 2.133109 | 0.001068953 | 0.02151146 | 164.7673
25 | 0.2282899 | 2.135291 | 0.001077991 | 0.02156547 | 164.9359
25.05 | 0.2288622 | 2.136382 | 0.001091072 | 0.02161953 | 165.0201
25.1 | 0.2294344 | 2.136382 | 0.001104154 | 0.02167359 | 165.0201
25.15 | 0.2300067 | 2.136927 | 0.001117236 | 0.02172765 | 165.0623
25.2 | 0.2305789 | 2.136655 | 0.001130318 | 0.0217817 | 165.0412
25.25 | 0.2311606 | 2.137473 | 0.001140349 | 0.02183665 | 165.1044
25.3 | 0.2317422 | 2.137473 | 0.001150381 | 0.02189159 | 165.1044
25.35 | 0.2323239 | 2.137745 | 0.001160413 | 0.02194654 | 165.1255
25.4 | 0.2329055 | 2.140336 | 0.001170445 | 0.02200149 | 165.3256
25.45 | 0.233569 | 2.143064 | 0.001174807 | 0.02206416 | 165.5363
25.5 | 0.2342324 | 2.143882 | 0.00117917 | 0.02212683 | 165.5995
25.55 | 0.2348959 | 2.143609 | 0.001183532 | 0.02218951 | 165.5784
25.6 | 0.2355593 | 2.144155 | 0.001187894 | 0.02225218 | 165.6205
25.65 | 0.2362511 | 2.148245 | 0.001190936 | 0.02231753 | 165.9365
25.7 | 0.2369429 | 2.151518 | 0.001193979 | 0.02238288 | 166.1893
25.75 | 0.2376347 | 2.153973 | 0.001197021 | 0.02244823 | 166.3789
25.8 | 0.2383265 | 2.1552 | 0.001200063 | 0.02251358 | 166.4737
25.85 | 0.2389399 | 2.157382 | 0.001199592 | 0.02257153 | 166.6422
25.9 | 0.2395533 | 2.160245 | 0.00119912 | 0.02262947 | 166.8634
25.95 | 0.2401667 | 2.161882 | 0.001198649 | 0.02268742 | 166.9898
26 | 0.2407801 | 2.1627 | 0.001198177 | 0.02274536 | 167.053
26.05 | 0.2413739 | 2.162427 | 0.001195048 | 0.02280146 | 167.032
26.1 | 0.2419677 | 2.162427 | 0.001191919 | 0.02285755 | 167.032
26.15 | 0.2425615 | 2.163927 | 0.00118879 | 0.02291364 | 167.1478
26.2 | 0.2431553 | 2.161473 | 0.001185661 | 0.02296974 | 166.9582
26.25 | 0.2437963 | 2.160382 | 0.00118658 | 0.02303028 | 166.874
26.3 | 0.2444372 | 2.160245 | 0.001187499 | 0.02309083 | 166.8634
26.35 | 0.2450782 | 2.162564 | 0.001188419 | 0.02315138 | 167.0425
26.4 | 0.2457191 | 2.165291 | 0.001189338 | 0.02321193 | 167.2531
26.45 | 0.2463391 | 2.168836 | 0.001196347 | 0.02327049 | 167.527
26.5 | 0.2469591 | 2.170336 | 0.001203356 | 0.02332906 | 167.6429
26.55 | 0.2475791 | 2.172382 | 0.001210365 | 0.02338763 | 167.8009
26.6 | 0.2481991 | 2.174018 | 0.001217374 | 0.0234462 | 167.9273
26.65 | 0.2488394 | 2.175382 | 0.001220794 | 0.02350669 | 168.0326
26.7 | 0.2494797 | 2.176473 | 0.001224214 | 0.02356717 | 168.1169
26.75 | 0.25012 | 2.180427 | 0.001227635 | 0.02362766 | 168.4223
26.8 | 0.2507603 | 2.183836 | 0.001231055 | 0.02368814 | 168.6857
26.85 | 0.2514436 | 2.185609 | 0.001227731 | 0.02375269 | 168.8226
26.9 | 0.2521269 | 2.185336 | 0.001224407 | 0.02381724 | 168.8015
26.95 | 0.2528102 | 2.185336 | 0.001221083 | 0.02388179 | 168.8015
27 | 0.2534935 | 2.184791 | 0.001217759 | 0.02394634 | 168.7594
27.05 | 0.254186 | 2.185609 | 0.001209151 | 0.02401175 | 168.8226
27.1 | 0.2548784 | 2.185882 | 0.001200544 | 0.02407716 | 168.8436
27.15 | 0.2555709 | 2.186291 | 0.001191937 | 0.02414257 | 168.8752
27.2 | 0.2562633 | 2.187245 | 0.001183329 | 0.02420799 | 168.949
27.25 | 0.2568693 | 2.188064 | 0.00117031 | 0.02426523 | 169.0122
27.3 | 0.2574752 | 2.187791 | 0.001157291 | 0.02432247 | 168.9911
27.35 | 0.2580812 | 2.186427 | 0.001144271 | 0.02437971 | 168.8858
27.4 | 0.2586871 | 2.185064 | 0.001131252 | 0.02443695 | 168.7805
27.45 | 0.2592544 | 2.186155 | 0.001118329 | 0.02449054 | 168.8647
27.5 | 0.2598216 | 2.188473 | 0.001105406 | 0.02454412 | 169.0438
27.55 | 0.2603889 | 2.190655 | 0.001092483 | 0.02459771 | 169.2123
27.6 | 0.2609561 | 2.191745 | 0.001079559 | 0.02465129 | 169.2966
27.65 | 0.2614805 | 2.191745 | 0.001070389 | 0.02470083 | 169.2966
27.7 | 0.2620049 | 2.194336 | 0.00106122 | 0.02475037 | 169.4967
27.75 | 0.2625293 | 2.197473 | 0.00105205 | 0.02479991 | 169.739
27.8 | 0.2630537 | 2.199927 | 0.00104288 | 0.02484944 | 169.9286
27.85 | 0.2635844 | 2.200745 | 0.00103895 | 0.02489958 | 169.9918
27.9 | 0.2641151 | 2.201564 | 0.001035021 | 0.02494971 | 170.055
27.95 | 0.2646458 | 2.205382 | 0.001031091 | 0.02499984 | 170.3499
28 | 0.2651765 | 2.209473 | 0.001027161 | 0.02504998 | 170.6659
28.05 | 0.2657395 | 2.210291 | 0.001029004 | 0.02510315 | 170.7291
28.1 | 0.2663024 | 2.211382 | 0.001030846 | 0.02515633 | 170.8133
28.15 | 0.2668654 | 2.211245 | 0.001032688 | 0.02520951 | 170.8028
28.2 | 0.2674283 | 2.212336 | 0.00103453 | 0.02526269 | 170.8871
28.25 | 0.2679804 | 2.212745 | 0.001036233 | 0.02531485 | 170.9187
28.3 | 0.2685325 | 2.213291 | 0.001037936 | 0.025367 | 170.9608
28.35 | 0.2690846 | 2.213155 | 0.001039638 | 0.02541916 | 170.9503
28.4 | 0.2696367 | 2.213291 | 0.001041341 | 0.02547131 | 170.9608
28.45 | 0.2701623 | 2.214655 | 0.001042418 | 0.02552096 | 171.0661
28.5 | 0.2706878 | 2.215064 | 0.001043496 | 0.0255706 | 171.0977
28.55 | 0.2712134 | 2.2137 | 0.001044573 | 0.02562025 | 170.9924
28.6 | 0.2717389 | 2.214382 | 0.00104565 | 0.02566989 | 171.0451
28.65 | 0.2723347 | 2.214791 | 0.001045317 | 0.02572617 | 171.0767
28.7 | 0.2729304 | 2.216836 | 0.001044983 | 0.02578245 | 171.2347
28.75 | 0.2735262 | 2.220109 | 0.00104465 | 0.02583873 | 171.4875
28.8 | 0.2741219 | 2.221882 | 0.001044317 | 0.025895 | 171.6244
28.85 | 0.2746491 | 2.222973 | 0.001047076 | 0.0259448 | 171.7087
28.9 | 0.2751762 | 2.223927 | 0.001049835 | 0.0259946 | 171.7824
28.95 | 0.2757034 | 2.226382 | 0.001052594 | 0.0260444 | 171.972
29 | 0.2762305 | 2.228155 | 0.001055353 | 0.02609419 | 172.1089
29.05 | 0.2767918 | 2.228836 | 0.001058047 | 0.02614722 | 172.1616
29.1 | 0.2773531 | 2.231427 | 0.00106074 | 0.02620024 | 172.3617
29.15 | 0.2779144 | 2.233609 | 0.001063434 | 0.02625326 | 172.5302
29.2 | 0.2784757 | 2.234564 | 0.001066128 | 0.02630629 | 172.604
29.25 | 0.2790254 | 2.234427 | 0.001067927 | 0.02635822 | 172.5934
29.3 | 0.2795751 | 2.2332 | 0.001069727 | 0.02641014 | 172.4986
29.35 | 0.2801248 | 2.233882 | 0.001071526 | 0.02646207 | 172.5513
29.4 | 0.2806745 | 2.234973 | 0.001073325 | 0.026514 | 172.6356
29.45 | 0.2812765 | 2.235655 | 0.001077837 | 0.02657087 | 172.6882
29.5 | 0.2818785 | 2.235518 | 0.001082349 | 0.02662773 | 172.6777
29.55 | 0.2824805 | 2.236473 | 0.001086862 | 0.0266846 | 172.7514
29.6 | 0.2830825 | 2.238655 | 0.001091374 | 0.02674147 | 172.92
29.65 | 0.2836496 | 2.240155 | 0.001094705 | 0.02679504 | 173.0358
29.7 | 0.2842167 | 2.240018 | 0.001098036 | 0.02684861 | 173.0253
29.75 | 0.2847838 | 2.240564 | 0.001101366 | 0.02690218 | 173.0674
29.8 | 0.2853509 | 2.242745 | 0.001104697 | 0.02695576 | 173.236
29.85 | 0.285942 | 2.244382 | 0.001109048 | 0.02701159 | 173.3624
29.9 | 0.2865331 | 2.2452 | 0.001113398 | 0.02706743 | 173.4256
29.95 | 0.2871242 | 2.2452 | 0.001117749 | 0.02712327 | 173.4256
30 | 0.2877153 | 2.246427 | 0.001122099 | 0.02717911 | 173.5203
30.05 | 0.288306 | 2.249973 | 0.001125735 | 0.02723491 | 173.7942
30.1 | 0.2888966 | 2.252564 | 0.001129371 | 0.0272907 | 173.9943
30.15 | 0.2894873 | 2.254064 | 0.001133007 | 0.0273465 | 174.1102
30.2 | 0.2900779 | 2.253927 | 0.001136643 | 0.02740229 | 174.0997
30.25 | 0.2906814 | 2.2542 | 0.001139826 | 0.0274593 | 174.1207
30.3 | 0.2912848 | 2.253791 | 0.001143008 | 0.0275163 | 174.0891
30.35 | 0.2918883 | 2.252564 | 0.00114619 | 0.02757331 | 173.9943
30.4 | 0.2924917 | 2.252018 | 0.001149373 | 0.02763031 | 173.9522
30.45 | 0.2931186 | 2.251336 | 0.001154699 | 0.02768953 | 173.8995
30.5 | 0.2937454 | 2.252836 | 0.001160025 | 0.02774874 | 174.0154
30.55 | 0.2943723 | 2.255018 | 0.001165352 | 0.02780796 | 174.1839
30.6 | 0.2949991 | 2.255973 | 0.001170678 | 0.02786718 | 174.2577
30.65 | 0.295629 | 2.256382 | 0.001176934 | 0.02792668 | 174.2893
30.7 | 0.2962589 | 2.257745 | 0.001183191 | 0.02798618 | 174.3946
30.75 | 0.2968888 | 2.258836 | 0.001189448 | 0.02804569 | 174.4789
30.8 | 0.2975187 | 2.260473 | 0.001195704 | 0.02810519 | 174.6053
30.85 | 0.2981108 | 2.262382 | 0.001202856 | 0.02816112 | 174.7527
30.9 | 0.2987028 | 2.264564 | 0.001210007 | 0.02821705 | 174.9213
30.95 | 0.2992949 | 2.2662 | 0.001217159 | 0.02827297 | 175.0477
31 | 0.2998869 | 2.268109 | 0.001224311 | 0.0283289 | 175.1951
31.05 | 0.3005735 | 2.267291 | 0.001230706 | 0.02839376 | 175.1319
31.1 | 0.3012601 | 2.267018 | 0.001237102 | 0.02845862 | 175.1108
31.15 | 0.3019467 | 2.267564 | 0.001243498 | 0.02852348 | 175.153
31.2 | 0.3026333 | 2.270291 | 0.001249894 | 0.02858834 | 175.3636
31.25 | 0.3033038 | 2.2707 | 0.00125395 | 0.02865168 | 175.3952
31.3 | 0.3039742 | 2.270291 | 0.001258006 | 0.02871501 | 175.3636
31.35 | 0.3046447 | 2.269609 | 0.001262062 | 0.02877835 | 175.311
31.4 | 0.3053151 | 2.269745 | 0.001266118 | 0.02884168 | 175.3215
31.45 | 0.3060119 | 2.269336 | 0.001264301 | 0.0289075 | 175.2899
31.5 | 0.3067087 | 2.268927 | 0.001262483 | 0.02897333 | 175.2583
31.55 | 0.3074055 | 2.267836 | 0.001260665 | 0.02903915 | 175.174
31.6 | 0.3081023 | 2.268245 | 0.001258848 | 0.02910497 | 175.2056
31.65 | 0.3087848 | 2.269609 | 0.001255107 | 0.02916945 | 175.311
31.7 | 0.3094673 | 2.271927 | 0.001251366 | 0.02923392 | 175.49
31.75 | 0.3101498 | 2.272473 | 0.001247626 | 0.02929839 | 175.5322
31.8 | 0.3108323 | 2.2722 | 0.001243885 | 0.02936286 | 175.5111
31.85 | 0.3114787 | 2.272745 | 0.001241096 | 0.02942392 | 175.5532
31.9 | 0.312125 | 2.272336 | 0.001238307 | 0.02948498 | 175.5216
31.95 | 0.3127714 | 2.272745 | 0.001235517 | 0.02954604 | 175.5532
32 | 0.3134177 | 2.272336 | 0.001232728 | 0.02960709 | 175.5216
32.05 | 0.3139967 | 2.271382 | 0.00123125 | 0.02966178 | 175.4479
32.1 | 0.3145756 | 2.271655 | 0.001229773 | 0.02971648 | 175.469
32.15 | 0.3151546 | 2.2722 | 0.001228295 | 0.02977117 | 175.5111
32.2 | 0.3157335 | 2.271382 | 0.001226817 | 0.02982586 | 175.4479
32.25 | 0.316424 | 2.271927 | 0.001229559 | 0.02989108 | 175.49
32.3 | 0.3171145 | 2.271791 | 0.001232301 | 0.02995631 | 175.4795
32.35 | 0.317805 | 2.273836 | 0.001235043 | 0.03002154 | 175.6375
32.4 | 0.3184955 | 2.276564 | 0.001237785 | 0.03008677 | 175.8482
32.45 | 0.3191496 | 2.280518 | 0.001242419 | 0.03014855 | 176.1536
32.5 | 0.3198036 | 2.282973 | 0.001247053 | 0.03021034 | 176.3432
32.55 | 0.3204577 | 2.285564 | 0.001251687 | 0.03027212 | 176.5434
32.6 | 0.3211117 | 2.288836 | 0.001256321 | 0.03033391 | 176.7961
32.65 | 0.3217836 | 2.292927 | 0.001257918 | 0.03039738 | 177.1121
32.7 | 0.3224554 | 2.297291 | 0.001259516 | 0.03046084 | 177.4492
32.75 | 0.3231273 | 2.300836 | 0.001261113 | 0.03052431 | 177.7231
32.8 | 0.3237991 | 2.300018 | 0.001262711 | 0.03058778 | 177.6599
32.85 | 0.3244938 | 2.299745 | 0.001255984 | 0.0306534 | 177.6388
32.9 | 0.3251884 | 2.299336 | 0.001249258 | 0.03071902 | 177.6072
32.95 | 0.3258831 | 2.298109 | 0.001242531 | 0.03078464 | 177.5124
33 | 0.3265777 | 2.297836 | 0.001235805 | 0.03085026 | 177.4913
33.05 | 0.3272447 | 2.297564 | 0.001229956 | 0.03091327 | 177.4703
33.1 | 0.3279117 | 2.296745 | 0.001224106 | 0.03097627 | 177.4071
33.15 | 0.3285787 | 2.297018 | 0.001218257 | 0.03103928 | 177.4281
33.2 | 0.3292457 | 2.296882 | 0.001212408 | 0.03110229 | 177.4176
33.25 | 0.3298584 | 2.2962 | 0.001207034 | 0.03116016 | 177.3649
33.3 | 0.330471 | 2.296745 | 0.001201661 | 0.03121804 | 177.4071
33.35 | 0.3310837 | 2.298109 | 0.001196287 | 0.03127591 | 177.5124
33.4 | 0.3316963 | 2.298791 | 0.001190914 | 0.03133379 | 177.5651
33.45 | 0.3322831 | 2.300018 | 0.001187612 | 0.03138922 | 177.6599
33.5 | 0.3328699 | 2.302609 | 0.001184311 | 0.03144465 | 177.86
33.55 | 0.3334567 | 2.304518 | 0.00118101 | 0.03150008 | 178.0075
33.6 | 0.3340435 | 2.305473 | 0.001177709 | 0.03155552 | 178.0812
33.65 | 0.334666 | 2.308064 | 0.001181098 | 0.03161432 | 178.2813
33.7 | 0.3352885 | 2.311882 | 0.001184487 | 0.03167312 | 178.5762
33.75 | 0.335911 | 2.314473 | 0.001187876 | 0.03173193 | 178.7764
33.8 | 0.3365335 | 2.316655 | 0.001191265 | 0.03179073 | 178.9449
33.85 | 0.337174 | 2.317609 | 0.001197144 | 0.03185124 | 179.0186
33.9 | 0.3378145 | 2.317064 | 0.001203024 | 0.03191174 | 178.9765
33.95 | 0.338455 | 2.317882 | 0.001208903 | 0.03197225 | 179.0397
34 | 0.3390955 | 2.318427 | 0.001214783 | 0.03203275 | 179.0818
34.05 | 0.3397393 | 2.318291 | 0.001220448 | 0.03209357 | 179.0713
34.1 | 0.3403831 | 2.3172 | 0.001226114 | 0.03215439 | 178.987
34.15 | 0.3410269 | 2.317064 | 0.001231779 | 0.0322152 | 178.9765
34.2 | 0.3416707 | 2.317064 | 0.001237445 | 0.03227602 | 178.9765
34.25 | 0.342366 | 2.315973 | 0.001240335 | 0.0323417 | 178.8922
34.3 | 0.3430613 | 2.316109 | 0.001243225 | 0.03240738 | 178.9028
34.35 | 0.3437566 | 2.317745 | 0.001246116 | 0.03247307 | 179.0292
34.4 | 0.3444519 | 2.317064 | 0.001249006 | 0.03253875 | 178.9765
34.45 | 0.3451013 | 2.317882 | 0.001249382 | 0.03260009 | 179.0397
34.5 | 0.3457507 | 2.318564 | 0.001249757 | 0.03266144 | 179.0924
34.55 | 0.3464001 | 2.320064 | 0.001250132 | 0.03272279 | 179.2082
34.6 | 0.3470495 | 2.320473 | 0.001250508 | 0.03278413 | 179.2398
34.65 | 0.3477121 | 2.321564 | 0.001254753 | 0.03284672 | 179.3241
34.7 | 0.3483746 | 2.321973 | 0.001258998 | 0.03290931 | 179.3557
34.75 | 0.3490372 | 2.323609 | 0.001263243 | 0.03297189 | 179.4821
34.8 | 0.3496997 | 2.325655 | 0.001267488 | 0.03303448 | 179.6401
34.85 | 0.3503628 | 2.3262 | 0.001273872 | 0.03309712 | 179.6822
34.9 | 0.3510258 | 2.325791 | 0.001280256 | 0.03315975 | 179.6506
34.95 | 0.3516889 | 2.325655 | 0.00128664 | 0.03322239 | 179.6401
35 | 0.3523519 | 2.325518 | 0.001293024 | 0.03328502 | 179.6296
35.05 | 0.3529979 | 2.326609 | 0.001298723 | 0.03334605 | 179.7138
35.1 | 0.3536439 | 2.326745 | 0.001304422 | 0.03340707 | 179.7244
35.15 | 0.3542899 | 2.327018 | 0.001310121 | 0.0334681 | 179.7454
35.2 | 0.3549359 | 2.327291 | 0.00131582 | 0.03352912 | 179.7665
35.25 | 0.3556919 | 2.329609 | 0.001320411 | 0.03360054 | 179.9455
35.3 | 0.3564479 | 2.331655 | 0.001325002 | 0.03367195 | 180.1035
35.35 | 0.3572039 | 2.333291 | 0.001329593 | 0.03374337 | 180.2299
35.4 | 0.3579599 | 2.336018 | 0.001334184 | 0.03381479 | 180.4406
35.45 | 0.3587158 | 2.335064 | 0.001337079 | 0.03388619 | 180.3669
35.5 | 0.3594717 | 2.334245 | 0.001339975 | 0.0339576 | 180.3037
35.55 | 0.3602276 | 2.333155 | 0.00134287 | 0.034029 | 180.2194
35.6 | 0.3609835 | 2.331382 | 0.001345766 | 0.03410041 | 180.0825
35.65 | 0.3616523 | 2.328927 | 0.001342838 | 0.03416359 | 179.8929
35.7 | 0.3623211 | 2.328518 | 0.001339911 | 0.03422677 | 179.8613
35.75 | 0.3629899 | 2.327291 | 0.001336983 | 0.03428995 | 179.7665
35.8 | 0.3636587 | 2.327018 | 0.001334056 | 0.03435312 | 179.7454
35.85 | 0.3643715 | 2.325791 | 0.001324433 | 0.03442046 | 179.6506
35.9 | 0.3650843 | 2.3247 | 0.00131481 | 0.03448779 | 179.5664
35.95 | 0.3657971 | 2.3247 | 0.001305187 | 0.03455513 | 179.5664
36 | 0.3665099 | 2.326609 | 0.001295564 | 0.03462246 | 179.7138
36.05 | 0.3672147 | 2.329882 | 0.001287213 | 0.03468904 | 179.9666
36.1 | 0.3679195 | 2.332609 | 0.001278863 | 0.03475562 | 180.1773
36.15 | 0.3686243 | 2.335336 | 0.001270512 | 0.0348222 | 180.3879
36.2 | 0.3693291 | 2.339155 | 0.001262161 | 0.03488878 | 180.6829
36.25 | 0.3699658 | 2.342155 | 0.001257443 | 0.03494892 | 180.9146
36.3 | 0.3706024 | 2.345018 | 0.001252726 | 0.03500906 | 181.1358
36.35 | 0.3712391 | 2.347882 | 0.001248009 | 0.0350692 | 181.357
36.4 | 0.3718757 | 2.351291 | 0.001243291 | 0.03512934 | 181.6203
36.45 | 0.3725091 | 2.353745 | 0.001239385 | 0.03518917 | 181.8099
36.5 | 0.3731424 | 2.352245 | 0.001235479 | 0.035249 | 181.694
36.55 | 0.3737758 | 2.349518 | 0.001231573 | 0.03530883 | 181.4834
36.6 | 0.3744091 | 2.348155 | 0.001227667 | 0.03536866 | 181.378
36.65 | 0.375049 | 2.348155 | 0.001223038 | 0.03542911 | 181.378
36.7 | 0.3756889 | 2.347609 | 0.001218408 | 0.03548956 | 181.3359
36.75 | 0.3763288 | 2.3472 | 0.001213778 | 0.03555001 | 181.3043
36.8 | 0.3769687 | 2.346382 | 0.001209149 | 0.03561046 | 181.2411
36.85 | 0.3776167 | 2.348018 | 0.001207809 | 0.03567167 | 181.3675
36.9 | 0.3782647 | 2.348291 | 0.00120647 | 0.03573288 | 181.3886
36.95 | 0.3789127 | 2.347882 | 0.001205131 | 0.0357941 | 181.357
37 | 0.3795607 | 2.346927 | 0.001203791 | 0.03585531 | 181.2833
37.05 | 0.3802331 | 2.348018 | 0.00120015 | 0.03591883 | 181.3675
37.1 | 0.3809055 | 2.351973 | 0.001196509 | 0.03598235 | 181.673
37.15 | 0.3815779 | 2.355518 | 0.001192868 | 0.03604587 | 181.9468
37.2 | 0.3822503 | 2.358109 | 0.001189227 | 0.03610938 | 182.147
37.25 | 0.3828349 | 2.359609 | 0.001191416 | 0.03616461 | 182.2628
37.3 | 0.3834195 | 2.360973 | 0.001193606 | 0.03621983 | 182.3682
37.35 | 0.3840041 | 2.362609 | 0.001195795 | 0.03627506 | 182.4946
37.4 | 0.3845887 | 2.363291 | 0.001197985 | 0.03633028 | 182.5472
37.45 | 0.3852206 | 2.363973 | 0.001202646 | 0.03638997 | 182.5999
37.5 | 0.3858524 | 2.363973 | 0.001207307 | 0.03644966 | 182.5999
37.55 | 0.3864843 | 2.364518 | 0.001211968 | 0.03650935 | 182.642
37.6 | 0.3871161 | 2.363836 | 0.001216628 | 0.03656903 | 182.5894
37.65 | 0.387704 | 2.363564 | 0.001221795 | 0.03662457 | 182.5683
37.7 | 0.3882919 | 2.363973 | 0.001226962 | 0.03668011 | 182.5999
37.75 | 0.3888798 | 2.363427 | 0.001232129 | 0.03673564 | 182.5578
37.8 | 0.3894677 | 2.363291 | 0.001237296 | 0.03679118 | 182.5472
37.85 | 0.3902045 | 2.362882 | 0.001241044 | 0.03686078 | 182.5156
37.9 | 0.3909412 | 2.362473 | 0.001244791 | 0.03693037 | 182.484
37.95 | 0.391678 | 2.363564 | 0.001248538 | 0.03699997 | 182.5683
38 | 0.3924147 | 2.3652 | 0.001252286 | 0.03706957 | 182.6947
38.05 | 0.3931108 | 2.367927 | 0.001254242 | 0.03713532 | 182.9054
38.1 | 0.3938069 | 2.368064 | 0.001256198 | 0.03720108 | 182.9159
38.15 | 0.394503 | 2.368745 | 0.001258154 | 0.03726684 | 182.9685
38.2 | 0.3951991 | 2.367791 | 0.001260109 | 0.0373326 | 182.8948
38.25 | 0.3958643 | 2.365609 | 0.0012627 | 0.03739543 | 182.7263
38.3 | 0.3965295 | 2.364245 | 0.00126529 | 0.03745827 | 182.621
38.35 | 0.3971947 | 2.363427 | 0.00126788 | 0.03752111 | 182.5578
38.4 | 0.3978599 | 2.361655 | 0.00127047 | 0.03758395 | 182.4208
38.45 | 0.3984603 | 2.361655 | 0.001273762 | 0.03764066 | 182.4208
38.5 | 0.3990606 | 2.360564 | 0.001277054 | 0.03769737 | 182.3366
38.55 | 0.399661 | 2.358927 | 0.001280346 | 0.03775409 | 182.2102
38.6 | 0.4002613 | 2.356745 | 0.001283638 | 0.0378108 | 182.0416
38.65 | 0.4009474 | 2.356064 | 0.001292471 | 0.03787561 | 181.989
38.7 | 0.4016334 | 2.357018 | 0.001301303 | 0.03794041 | 182.0627
38.75 | 0.4023195 | 2.359882 | 0.001310136 | 0.03800522 | 182.2839
38.8 | 0.4030055 | 2.362609 | 0.001318968 | 0.03807003 | 182.4946
38.85 | 0.4037103 | 2.366427 | 0.001332759 | 0.03813661 | 182.7895
38.9 | 0.4044151 | 2.369427 | 0.00134655 | 0.03820319 | 183.0212
38.95 | 0.4051199 | 2.374882 | 0.001360341 | 0.03826977 | 183.4425
39 | 0.4058247 | 2.3787 | 0.001374132 | 0.03833635 | 183.7375
39.05 | 0.4066138 | 2.381018 | 0.001387843 | 0.03841088 | 183.9165
39.1 | 0.4074028 | 2.383473 | 0.001401554 | 0.03848542 | 184.1061
39.15 | 0.4081919 | 2.384836 | 0.001415265 | 0.03855996 | 184.2115
39.2 | 0.4089809 | 2.385927 | 0.001428976 | 0.0386345 | 184.2957
39.25 | 0.4097342 | 2.385245 | 0.001426639 | 0.03870565 | 184.2431
39.3 | 0.4104874 | 2.383609 | 0.001424302 | 0.03877681 | 184.1167
39.35 | 0.4112407 | 2.382382 | 0.001421965 | 0.03884797 | 184.0219
39.4 | 0.4119939 | 2.3802 | 0.001419628 | 0.03891912 | 183.8533
39.45 | 0.4127954 | 2.377609 | 0.001410019 | 0.03899483 | 183.6532
39.5 | 0.4135968 | 2.374609 | 0.001400411 | 0.03907054 | 183.4215
39.55 | 0.4143983 | 2.371882 | 0.001390802 | 0.03914625 | 183.2108
39.6 | 0.4151997 | 2.371064 | 0.001381194 | 0.03922196 | 183.1476
39.65 | 0.4159779 | 2.370791 | 0.00137059 | 0.03929547 | 183.1265
39.7 | 0.4167561 | 2.370109 | 0.001359986 | 0.03936898 | 183.0739
39.75 | 0.4175343 | 2.370382 | 0.001349383 | 0.0394425 | 183.0949
39.8 | 0.4183125 | 2.372427 | 0.001338779 | 0.03951601 | 183.2529
39.85 | 0.4188993 | 2.375155 | 0.001338065 | 0.03957144 | 183.4636
39.9 | 0.4194861 | 2.377064 | 0.001337352 | 0.03962687 | 183.6111
39.95 | 0.4200729 | 2.378564 | 0.001336638 | 0.03968231 | 183.7269
40 | 0.4206597 | 2.380745 | 0.001335925 | 0.03973774 | 183.8955
40.05 | 0.4213012 | 2.383882 | 0.001340529 | 0.03979833 | 184.1377
40.1 | 0.4219426 | 2.387291 | 0.001345133 | 0.03985893 | 184.4011
40.15 | 0.4225841 | 2.390427 | 0.001349738 | 0.03991952 | 184.6433
40.2 | 0.4232255 | 2.390155 | 0.001354342 | 0.03998012 | 184.6222
40.25 | 0.4239511 | 2.391245 | 0.001365986 | 0.04004866 | 184.7065
40.3 | 0.4246767 | 2.392745 | 0.001377631 | 0.04011721 | 184.8224
40.35 | 0.4254023 | 2.393427 | 0.001389276 | 0.04018575 | 184.875
40.4 | 0.4261279 | 2.391518 | 0.00140092 | 0.04025429 | 184.7276
40.45 | 0.4269632 | 2.3907 | 0.001414641 | 0.0403332 | 184.6644
40.5 | 0.4277985 | 2.391791 | 0.001428362 | 0.04041211 | 184.7486
40.55 | 0.4286338 | 2.393836 | 0.001442083 | 0.04049101 | 184.9066
40.6 | 0.4294691 | 2.3952 | 0.001455804 | 0.04056992 | 185.012
40.65 | 0.4302772 | 2.394518 | 0.001459774 | 0.04064626 | 184.9593
40.7 | 0.4310853 | 2.392609 | 0.001463743 | 0.0407226 | 184.8118
40.75 | 0.4318934 | 2.392473 | 0.001467712 | 0.04079893 | 184.8013
40.8 | 0.4327015 | 2.392882 | 0.001471681 | 0.04087527 | 184.8329
40.85 | 0.4334977 | 2.391655 | 0.001461579 | 0.04095048 | 184.7381
40.9 | 0.4342938 | 2.390018 | 0.001451476 | 0.04102569 | 184.6117
40.95 | 0.43509 | 2.392064 | 0.001441373 | 0.0411009 | 184.7697
41 | 0.4358861 | 2.3922 | 0.00143127 | 0.04117611 | 184.7802
41.05 | 0.4366134 | 2.391518 | 0.001418541 | 0.04124481 | 184.7276
41.1 | 0.4373407 | 2.391655 | 0.001405812 | 0.04131351 | 184.7381
41.15 | 0.438068 | 2.391382 | 0.001393083 | 0.04138222 | 184.717
41.2 | 0.4387953 | 2.391791 | 0.001380354 | 0.04145092 | 184.7486
41.25 | 0.4395271 | 2.393973 | 0.00137279 | 0.04152005 | 184.9172
41.3 | 0.4402589 | 2.396018 | 0.001365226 | 0.04158918 | 185.0752
41.35 | 0.4409907 | 2.3967 | 0.001357662 | 0.04165831 | 185.1278
41.4 | 0.4417225 | 2.398064 | 0.001350098 | 0.04172744 | 185.2332
41.45 | 0.4423444 | 2.399564 | 0.001345554 | 0.04178619 | 185.349
41.5 | 0.4429663 | 2.399973 | 0.001341011 | 0.04184494 | 185.3806
41.55 | 0.4435882 | 2.401882 | 0.001336467 | 0.04190369 | 185.5281
41.6 | 0.4442101 | 2.402155 | 0.001331923 | 0.04196243 | 185.5492
41.65 | 0.4449395 | 2.401745 | 0.001329793 | 0.04203133 | 185.5176
41.7 | 0.4456688 | 2.402155 | 0.001327662 | 0.04210023 | 185.5492
41.75 | 0.4463982 | 2.403245 | 0.001325532 | 0.04216913 | 185.6334
41.8 | 0.4471275 | 2.403109 | 0.001323401 | 0.04223803 | 185.6229
41.85 | 0.4478658 | 2.402564 | 0.001320486 | 0.04230777 | 185.5808
41.9 | 0.4486041 | 2.403518 | 0.001317571 | 0.04237751 | 185.6545
41.95 | 0.4493424 | 2.404745 | 0.001314656 | 0.04244726 | 185.7493
42 | 0.4500807 | 2.405291 | 0.001311741 | 0.042517 | 185.7914
42.05 | 0.4507806 | 2.403655 | 0.001313176 | 0.04258311 | 185.665
42.1 | 0.4514804 | 2.403382 | 0.001314611 | 0.04264923 | 185.644
42.15 | 0.4521803 | 2.403927 | 0.001316046 | 0.04271534 | 185.6861
42.2 | 0.4528801 | 2.405291 | 0.00131748 | 0.04278145 | 185.7914
42.25 | 0.4535478 | 2.404745 | 0.00131498 | 0.04284452 | 185.7493
42.3 | 0.4542155 | 2.404745 | 0.00131248 | 0.0429076 | 185.7493
42.35 | 0.4548832 | 2.405018 | 0.00130998 | 0.04297067 | 185.7704
42.4 | 0.4555509 | 2.404609 | 0.00130748 | 0.04303375 | 185.7388
42.45 | 0.4562044 | 2.403245 | 0.00130616 | 0.04309548 | 185.6334
42.5 | 0.4568579 | 2.402427 | 0.00130484 | 0.04315721 | 185.5702
42.55 | 0.4575114 | 2.403109 | 0.00130352 | 0.04321895 | 185.6229
42.6 | 0.4581649 | 2.404745 | 0.001302201 | 0.04328068 | 185.7493
42.65 | 0.4588893 | 2.404473 | 0.001304131 | 0.0433491 | 185.7282
42.7 | 0.4596136 | 2.4057 | 0.001306062 | 0.04341753 | 185.823
42.75 | 0.460338 | 2.406927 | 0.001307992 | 0.04348596 | 185.9178
42.8 | 0.4610623 | 2.408836 | 0.001309923 | 0.04355438 | 186.0653
42.85 | 0.461767 | 2.410882 | 0.001312326 | 0.04362095 | 186.2233
42.9 | 0.4624717 | 2.410882 | 0.001314729 | 0.04368752 | 186.2233
42.95 | 0.4631764 | 2.410609 | 0.001317132 | 0.04375409 | 186.2022
43 | 0.4638811 | 2.409927 | 0.001319535 | 0.04382066 | 186.1495
43.05 | 0.4645712 | 2.4087 | 0.001315486 | 0.04388585 | 186.0548
43.1 | 0.4652613 | 2.407745 | 0.001311438 | 0.04395104 | 185.981
43.15 | 0.4659514 | 2.406518 | 0.001307389 | 0.04401623 | 185.8862
43.2 | 0.4666415 | 2.405291 | 0.001303341 | 0.04408142 | 185.7914
43.25 | 0.4673475 | 2.405291 | 0.001294373 | 0.04414812 | 185.7914
43.3 | 0.4680535 | 2.404745 | 0.001285406 | 0.04421481 | 185.7493
43.35 | 0.4687595 | 2.404336 | 0.001276438 | 0.0442815 | 185.7177
43.4 | 0.4694655 | 2.402973 | 0.001267471 | 0.04434819 | 185.6124
43.45 | 0.4701571 | 2.401336 | 0.001260565 | 0.04441352 | 185.486
43.5 | 0.4708487 | 2.402564 | 0.001253659 | 0.04447886 | 185.5808
43.55 | 0.4715403 | 2.405018 | 0.001246753 | 0.04454419 | 185.7704
43.6 | 0.4722319 | 2.407336 | 0.001239847 | 0.04460952 | 185.9494
43.65 | 0.4728268 | 2.407609 | 0.001245302 | 0.04466572 | 185.9705
43.7 | 0.4734217 | 2.408427 | 0.001250757 | 0.04472192 | 186.0337
43.75 | 0.4740166 | 2.409382 | 0.001256213 | 0.04477811 | 186.1074
43.8 | 0.4746115 | 2.410064 | 0.001261668 | 0.04483431 | 186.1601
43.85 | 0.4752314 | 2.4102 | 0.001275485 | 0.04489287 | 186.1706
43.9 | 0.4758512 | 2.409518 | 0.001289303 | 0.04495142 | 186.1179
43.95 | 0.4764711 | 2.407745 | 0.00130312 | 0.04500997 | 185.981
44 | 0.4770909 | 2.405836 | 0.001316937 | 0.04506853 | 185.8336
44.05 | 0.477743 | 2.402973 | 0.001331939 | 0.04513013 | 185.6124
44.1 | 0.4783951 | 2.400518 | 0.00134694 | 0.04519173 | 185.4228
44.15 | 0.4790472 | 2.399018 | 0.001361941 | 0.04525333 | 185.3069
44.2 | 0.4796993 | 2.3982 | 0.001376943 | 0.04531493 | 185.2437
44.25 | 0.4805571 | 2.397791 | 0.001394896 | 0.04539596 | 185.2121
44.3 | 0.4814148 | 2.397791 | 0.00141285 | 0.04547699 | 185.2121
44.35 | 0.4822726 | 2.3967 | 0.001430803 | 0.04555801 | 185.1278
44.4 | 0.4831303 | 2.394518 | 0.001448757 | 0.04563904 | 184.9593
44.45 | 0.4839795 | 2.391518 | 0.001457143 | 0.04571926 | 184.7276
44.5 | 0.4848287 | 2.388518 | 0.001465529 | 0.04579948 | 184.4959
44.55 | 0.4856779 | 2.3862 | 0.001473916 | 0.0458797 | 184.3168
44.6 | 0.4865271 | 2.383882 | 0.001482302 | 0.04595992 | 184.1377
44.65 | 0.4872663 | 2.381564 | 0.001473309 | 0.04602975 | 183.9587
44.7 | 0.4880055 | 2.378564 | 0.001464316 | 0.04609958 | 183.7269
44.75 | 0.4887447 | 2.375155 | 0.001455324 | 0.04616941 | 183.4636
44.8 | 0.4894839 | 2.372836 | 0.001446331 | 0.04623924 | 183.2845
44.85 | 0.4902883 | 2.370382 | 0.001446038 | 0.04631522 | 183.0949
44.9 | 0.4910927 | 2.369836 | 0.001445746 | 0.04639121 | 183.0528