## Tabelle1
8 | 9 | 10 | 11 | 15 | 16
X | X | X | X | X | X
Zeit | Länge | Kraft | Dehnrate | Dehnung | Spannung
offset | DL+ | F+ | de/dt | e-technisch+ | s-technisch+
[s] | [mm] | [kN] | [-/s] | [-] | [MPa]
0 | 0.0001147002 | 0.002972727 | 2.728201e-05 | 1.101626e-05 | 0.2353837
0.05 | 0.0001202836 | 0.003109091 | 3.295079e-05 | 1.155251e-05 | 0.2461811
0.1 | 0.0001258669 | 0.003518182 | 3.861958e-05 | 1.208875e-05 | 0.2785734
0.15 | 0.0001402002 | 0.003790909 | 4.502918e-05 | 1.346538e-05 | 0.3001682
0.2 | 0.0001545336 | 0.004609091 | 5.143878e-05 | 1.484201e-05 | 0.3649528
0.25 | 0.0001688669 | 0.005427273 | 5.784838e-05 | 1.621864e-05 | 0.4297373
0.3 | 0.0001832002 | 0.006245455 | 6.425798e-05 | 1.759527e-05 | 0.4945218
0.35 | 0.0002450058 | 0.007472727 | 6.502404e-05 | 2.353132e-05 | 0.5916986
0.4 | 0.0003068113 | 0.0087 | 6.579011e-05 | 2.946737e-05 | 0.6888753
0.45 | 0.0003686169 | 0.01006364 | 6.655617e-05 | 3.540342e-05 | 0.7968495
0.5 | 0.0004304224 | 0.01060909 | 6.732224e-05 | 4.133947e-05 | 0.8400392
0.55 | 0.0004682558 | 0.01129091 | 6.733367e-05 | 4.497313e-05 | 0.8940263
0.6 | 0.0005060891 | 0.01251818 | 6.73451e-05 | 4.86068e-05 | 0.991203
0.65 | 0.0005439224 | 0.01347273 | 6.735654e-05 | 5.224046e-05 | 1.066785
0.7 | 0.0005817558 | 0.0147 | 6.736797e-05 | 5.587412e-05 | 1.163962
0.75 | 0.0006427558 | 0.01579091 | 6.651758e-05 | 6.17328e-05 | 1.250341
0.8 | 0.0007037558 | 0.01715455 | 6.566719e-05 | 6.759148e-05 | 1.358315
0.85 | 0.0007647558 | 0.01851818 | 6.48168e-05 | 7.345017e-05 | 1.466289
0.9 | 0.0008257558 | 0.02001818 | 6.396641e-05 | 7.930885e-05 | 1.585061
0.95 | 0.0008224502 | 0.02124545 | 6.22199e-05 | 7.899137e-05 | 1.682238
1 | 0.0008191447 | 0.02260909 | 6.047339e-05 | 7.867389e-05 | 1.790212
1.05 | 0.0008158391 | 0.02492727 | 5.872687e-05 | 7.835641e-05 | 1.973768
1.1 | 0.0008125336 | 0.02724545 | 5.698036e-05 | 7.803893e-05 | 2.157324
1.15 | 0.0008303669 | 0.02915455 | 5.930666e-05 | 7.975172e-05 | 2.308488
1.2 | 0.0008482002 | 0.03106364 | 6.163297e-05 | 8.14645e-05 | 2.459652
1.25 | 0.0008660336 | 0.03324545 | 6.395927e-05 | 8.317728e-05 | 2.632411
1.3 | 0.0008838669 | 0.0342 | 6.628557e-05 | 8.489007e-05 | 2.707993
1.35 | 0.0009247002 | 0.0357 | 6.573437e-05 | 8.881186e-05 | 2.826764
1.4 | 0.0009655336 | 0.03679091 | 6.518316e-05 | 9.273366e-05 | 2.913144
1.45 | 0.001006367 | 0.03801818 | 6.463196e-05 | 9.665545e-05 | 3.01032
1.5 | 0.0010472 | 0.03924545 | 6.408075e-05 | 0.0001005772 | 3.107497
1.55 | 0.00108745 | 0.04060909 | 6.415793e-05 | 0.000104443 | 3.215471
1.6 | 0.0011277 | 0.0417 | 6.423511e-05 | 0.0001083088 | 3.301851
1.65 | 0.00116795 | 0.04238182 | 6.431229e-05 | 0.0001121746 | 3.355838
1.7 | 0.0012082 | 0.04401818 | 6.438946e-05 | 0.0001160403 | 3.485407
1.75 | 0.001290367 | 0.04579091 | 5.865112e-05 | 0.0001239319 | 3.625773
1.8 | 0.001372534 | 0.04701818 | 5.291278e-05 | 0.0001318235 | 3.72295
1.85 | 0.0014547 | 0.04851818 | 4.717444e-05 | 0.0001397152 | 3.841722
1.9 | 0.001536867 | 0.04988182 | 4.14361e-05 | 0.0001476068 | 3.949696
1.95 | 0.0015227 | 0.05206364 | 3.763722e-05 | 0.0001462461 | 4.122455
2 | 0.001508534 | 0.05356364 | 3.383834e-05 | 0.0001448855 | 4.241226
2.05 | 0.001494367 | 0.05615455 | 3.003946e-05 | 0.0001435249 | 4.446377
2.1 | 0.0014802 | 0.05847273 | 2.624058e-05 | 0.0001421643 | 4.629933
2.15 | 0.00148595 | 0.06079091 | 2.320633e-05 | 0.0001427165 | 4.813489
2.2 | 0.0014917 | 0.06310909 | 2.017209e-05 | 0.0001432688 | 4.997045
2.25 | 0.00149745 | 0.06474545 | 1.713784e-05 | 0.000143821 | 5.126614
2.3 | 0.0015032 | 0.06679091 | 1.41036e-05 | 0.0001443733 | 5.288576
2.35 | 0.001451034 | 0.06829091 | 1.468243e-05 | 0.000139363 | 5.407347
2.4 | 0.001398867 | 0.07129091 | 1.526127e-05 | 0.0001343527 | 5.644891
2.45 | 0.0013467 | 0.07347273 | 1.584011e-05 | 0.0001293424 | 5.817649
2.5 | 0.001294534 | 0.07551818 | 1.641894e-05 | 0.0001243321 | 5.979611
2.55 | 0.001348617 | 0.07824545 | 1.896868e-05 | 0.0001295265 | 6.195559
2.6 | 0.0014027 | 0.08097273 | 2.151842e-05 | 0.0001347209 | 6.411507
2.65 | 0.001456784 | 0.08383636 | 2.406816e-05 | 0.0001399152 | 6.638253
2.7 | 0.001510867 | 0.08642727 | 2.661789e-05 | 0.0001451096 | 6.843404
2.75 | 0.001523534 | 0.09010909 | 3.052254e-05 | 0.0001463262 | 7.134934
2.8 | 0.0015362 | 0.09365455 | 3.442718e-05 | 0.0001475427 | 7.415667
2.85 | 0.001548867 | 0.09733636 | 3.833183e-05 | 0.0001487593 | 7.707198
2.9 | 0.001561534 | 0.1017 | 4.223647e-05 | 0.0001499759 | 8.052715
2.95 | 0.00162095 | 0.1053818 | 4.978993e-05 | 0.0001556825 | 8.344245
3 | 0.001680367 | 0.1094727 | 5.734338e-05 | 0.0001613891 | 8.668168
3.05 | 0.001739784 | 0.1142455 | 6.489684e-05 | 0.0001670957 | 9.046077
3.1 | 0.0017992 | 0.1182 | 7.24503e-05 | 0.0001728023 | 9.359203
3.15 | 0.0017772 | 0.1224273 | 7.324923e-05 | 0.0001706893 | 9.693923
3.2 | 0.0017552 | 0.1276091 | 7.404817e-05 | 0.0001685764 | 10.10422
3.25 | 0.0017332 | 0.1323818 | 7.484711e-05 | 0.0001664634 | 10.48213
3.3 | 0.0017112 | 0.1372909 | 7.564604e-05 | 0.0001643504 | 10.87084
3.35 | 0.00177095 | 0.1417909 | 7.636494e-05 | 0.0001700891 | 11.22716
3.4 | 0.0018307 | 0.1450636 | 7.708384e-05 | 0.0001758277 | 11.48629
3.45 | 0.00189045 | 0.1494273 | 7.780275e-05 | 0.0001815663 | 11.83181
3.5 | 0.0019502 | 0.1537909 | 7.852165e-05 | 0.0001873049 | 12.17733
3.55 | 0.002052617 | 0.1584273 | 7.524729e-05 | 0.0001971414 | 12.54444
3.6 | 0.002155034 | 0.1626545 | 7.197293e-05 | 0.0002069779 | 12.87916
3.65 | 0.00225745 | 0.1672909 | 6.869858e-05 | 0.0002168144 | 13.24627
3.7 | 0.002359867 | 0.1719273 | 6.542422e-05 | 0.0002266509 | 13.61339
3.75 | 0.002369534 | 0.1764273 | 6.729079e-05 | 0.0002275794 | 13.9697
3.8 | 0.0023792 | 0.1822909 | 6.915736e-05 | 0.0002285078 | 14.43399
3.85 | 0.002388867 | 0.1881545 | 7.102393e-05 | 0.0002294362 | 14.89828
3.9 | 0.002398534 | 0.1942909 | 7.28905e-05 | 0.0002303646 | 15.38416
3.95 | 0.002416867 | 0.2016545 | 7.130549e-05 | 0.0002321254 | 15.96722
4 | 0.0024352 | 0.2090182 | 6.972048e-05 | 0.0002338862 | 16.55028
4.05 | 0.002453534 | 0.2154273 | 6.813546e-05 | 0.0002356471 | 17.05776
4.1 | 0.002471867 | 0.2212909 | 6.655045e-05 | 0.0002374079 | 17.52205
4.15 | 0.00245745 | 0.2262 | 6.432944e-05 | 0.0002360232 | 17.91076
4.2 | 0.002443034 | 0.2330182 | 6.210842e-05 | 0.0002346386 | 18.45063
4.25 | 0.002428617 | 0.2397 | 5.98874e-05 | 0.000233254 | 18.9797
4.3 | 0.0024142 | 0.2448818 | 5.766639e-05 | 0.0002318693 | 19.39
4.35 | 0.00250595 | 0.2507455 | 6.307744e-05 | 0.0002406814 | 19.85429
4.4 | 0.0025977 | 0.2551091 | 6.848848e-05 | 0.0002494934 | 20.19981
4.45 | 0.00268945 | 0.2604273 | 7.389953e-05 | 0.0002583054 | 20.62091
4.5 | 0.0027812 | 0.2653364 | 7.931058e-05 | 0.0002671175 | 21.00962
4.55 | 0.002825284 | 0.2718818 | 8.759008e-05 | 0.0002713514 | 21.52789
4.6 | 0.002869367 | 0.2787 | 9.586958e-05 | 0.0002755853 | 22.06776
4.65 | 0.00291345 | 0.2856545 | 0.0001041491 | 0.0002798193 | 22.61843
4.7 | 0.002957534 | 0.2931545 | 0.0001124286 | 0.0002840532 | 23.21229
4.75 | 0.002969367 | 0.2998364 | 0.000126475 | 0.0002851897 | 23.74136
4.8 | 0.0029812 | 0.3063818 | 0.0001405214 | 0.0002863262 | 24.25964
4.85 | 0.002993034 | 0.3137455 | 0.0001545679 | 0.0002874628 | 24.8427
4.9 | 0.003004867 | 0.3208364 | 0.0001686143 | 0.0002885993 | 25.40417
4.95 | 0.003104534 | 0.3297 | 0.0001776899 | 0.0002981717 | 26.106
5 | 0.0032042 | 0.3378818 | 0.0001867655 | 0.000307744 | 26.75384
5.05 | 0.003303867 | 0.3466091 | 0.000195841 | 0.0003173164 | 27.44488
5.1 | 0.003403534 | 0.3523364 | 0.0002049166 | 0.0003268888 | 27.89837
5.15 | 0.003533367 | 0.3599727 | 0.0002150398 | 0.0003393585 | 28.50303
5.2 | 0.0036632 | 0.3691091 | 0.000225163 | 0.0003518282 | 29.22645
5.25 | 0.003793034 | 0.3789273 | 0.0002352862 | 0.0003642979 | 30.00387
5.3 | 0.003922867 | 0.3891545 | 0.0002454094 | 0.0003767676 | 30.81367
5.35 | 0.004137534 | 0.4000636 | 0.0002549581 | 0.0003973851 | 31.67747
5.4 | 0.0043522 | 0.4112455 | 0.0002645068 | 0.0004180025 | 32.56286
5.45 | 0.004566867 | 0.4222909 | 0.0002740554 | 0.0004386199 | 33.43745
5.5 | 0.004781534 | 0.4329273 | 0.0002836041 | 0.0004592374 | 34.27965
5.55 | 0.004896617 | 0.4437 | 0.0002868313 | 0.0004702904 | 35.13264
5.6 | 0.0050117 | 0.4554273 | 0.0002900584 | 0.0004813435 | 36.06122
5.65 | 0.005126784 | 0.4674273 | 0.0002932856 | 0.0004923965 | 37.01139
5.7 | 0.005241867 | 0.4798364 | 0.0002965128 | 0.0005034496 | 37.99396
5.75 | 0.005375534 | 0.4912909 | 0.0002969645 | 0.0005162875 | 38.90094
5.8 | 0.0055092 | 0.5023364 | 0.0002974161 | 0.0005291253 | 39.77553
5.85 | 0.005642867 | 0.5122909 | 0.0002978677 | 0.0005419632 | 40.56374
5.9 | 0.005776534 | 0.5218364 | 0.0002983194 | 0.0005548011 | 41.31956
5.95 | 0.0059562 | 0.5319273 | 0.0002956053 | 0.000572057 | 42.11857
6 | 0.006135867 | 0.5409273 | 0.0002928912 | 0.0005893129 | 42.8312
6.05 | 0.006315534 | 0.5512909 | 0.0002901771 | 0.0006065688 | 43.6518
6.1 | 0.0064952 | 0.5623364 | 0.000287463 | 0.0006238247 | 44.5264
6.15 | 0.006651367 | 0.5720182 | 0.0002909789 | 0.0006388235 | 45.29301
6.2 | 0.006807534 | 0.5844273 | 0.0002944948 | 0.0006538224 | 46.27558
6.25 | 0.0069637 | 0.5942455 | 0.0002980107 | 0.0006688213 | 47.05299
6.3 | 0.007119867 | 0.6044727 | 0.0003015265 | 0.0006838201 | 47.8628
6.35 | 0.00727595 | 0.6144273 | 0.0003058299 | 0.000698811 | 48.65101
6.4 | 0.007432034 | 0.6261545 | 0.0003101333 | 0.0007138019 | 49.57959
6.45 | 0.007588117 | 0.6369273 | 0.0003144367 | 0.0007287927 | 50.43258
6.5 | 0.0077442 | 0.6474273 | 0.0003187401 | 0.0007437836 | 51.26399
6.55 | 0.007871284 | 0.6601091 | 0.0003205267 | 0.0007559892 | 52.26814
6.6 | 0.007998367 | 0.6717 | 0.0003223132 | 0.0007681947 | 53.18593
6.65 | 0.00812545 | 0.6828818 | 0.0003240997 | 0.0007804003 | 54.07131
6.7 | 0.008252534 | 0.6965182 | 0.0003258863 | 0.0007926059 | 55.15106
6.75 | 0.0084482 | 0.7078364 | 0.0003308171 | 0.0008113985 | 56.04724
6.8 | 0.008643867 | 0.7206545 | 0.0003357479 | 0.0008301911 | 57.0622
6.85 | 0.008839534 | 0.7332 | 0.0003406788 | 0.0008489837 | 58.05556
6.9 | 0.0090352 | 0.7468364 | 0.0003456096 | 0.0008677763 | 59.1353
6.95 | 0.009251534 | 0.7580182 | 0.0003529429 | 0.0008885538 | 60.02069
7 | 0.009467867 | 0.7692 | 0.0003602763 | 0.0009093313 | 60.90608
7.05 | 0.0096842 | 0.7809273 | 0.0003676096 | 0.0009301088 | 61.83466
7.1 | 0.009900534 | 0.7925182 | 0.000374943 | 0.0009508863 | 62.75244
7.15 | 0.01006162 | 0.8035636 | 0.0003878332 | 0.0009663574 | 63.62703
7.2 | 0.0102227 | 0.8154273 | 0.0004007234 | 0.0009818285 | 64.56641
7.25 | 0.01038378 | 0.8248364 | 0.0004136136 | 0.0009972996 | 65.31143
7.3 | 0.01054487 | 0.8338364 | 0.0004265037 | 0.001012771 | 66.02406
7.35 | 0.01076378 | 0.8429727 | 0.0004413119 | 0.001033796 | 66.74748
7.4 | 0.0109827 | 0.8521091 | 0.0004561201 | 0.001054822 | 67.47091
7.45 | 0.01120162 | 0.8608364 | 0.0004709284 | 0.001075848 | 68.16195
7.5 | 0.01142053 | 0.8720182 | 0.0004857366 | 0.001096873 | 69.04733
7.55 | 0.01166945 | 0.8849727 | 0.0005011465 | 0.00112078 | 70.07309
7.6 | 0.01191837 | 0.8969727 | 0.0005165564 | 0.001144687 | 71.02326
7.65 | 0.01216728 | 0.9070636 | 0.0005319663 | 0.001168594 | 71.82227
7.7 | 0.0124162 | 0.9170182 | 0.0005473762 | 0.001192501 | 72.61048
7.75 | 0.01275745 | 0.9252 | 0.0005619672 | 0.001225276 | 73.25833
7.8 | 0.0130987 | 0.9342 | 0.0005765581 | 0.001258051 | 73.97096
7.85 | 0.01343995 | 0.9442909 | 0.0005911491 | 0.001290826 | 74.76997
7.9 | 0.0137812 | 0.9542455 | 0.00060574 | 0.001323601 | 75.55818
7.95 | 0.01415212 | 0.9637909 | 0.0006126318 | 0.001359225 | 76.314
8 | 0.01452303 | 0.9744273 | 0.0006195235 | 0.00139485 | 77.1562
8.05 | 0.01489395 | 0.9831545 | 0.0006264152 | 0.001430474 | 77.84723
8.1 | 0.01526487 | 0.9909273 | 0.0006333069 | 0.001466098 | 78.46268
8.15 | 0.01560003 | 1.000064 | 0.0006377904 | 0.001498289 | 79.18611
8.2 | 0.0159352 | 1.007973 | 0.0006422739 | 0.00153048 | 79.81236
8.25 | 0.01627037 | 1.016427 | 0.0006467574 | 0.00156267 | 80.4818
8.3 | 0.01660553 | 1.026109 | 0.0006512409 | 0.001594861 | 81.24842
8.35 | 0.01693203 | 1.0347 | 0.0006563503 | 0.001626219 | 81.92865
8.4 | 0.01725853 | 1.043427 | 0.0006614598 | 0.001657578 | 82.61969
8.45 | 0.01758503 | 1.050109 | 0.0006665693 | 0.001688936 | 83.14876
8.5 | 0.01791153 | 1.059109 | 0.0006716788 | 0.001720294 | 83.86139
8.55 | 0.0182147 | 1.065927 | 0.0006806315 | 0.001749412 | 84.40126
8.6 | 0.01851787 | 1.073973 | 0.0006895841 | 0.001778529 | 85.03831
8.65 | 0.01882103 | 1.080791 | 0.0006985368 | 0.001807646 | 85.57818
8.7 | 0.0191242 | 1.086791 | 0.0007074895 | 0.001836764 | 86.05327
8.75 | 0.01950045 | 1.094564 | 0.0007188075 | 0.0018729 | 86.66872
8.8 | 0.0198767 | 1.102336 | 0.0007301255 | 0.001909037 | 87.28417
8.85 | 0.02025295 | 1.109564 | 0.0007414436 | 0.001945173 | 87.85644
8.9 | 0.0206292 | 1.118018 | 0.0007527616 | 0.00198131 | 88.52588
8.95 | 0.02107687 | 1.126609 | 0.0007611712 | 0.002024306 | 89.20611
9 | 0.02152453 | 1.135473 | 0.0007695807 | 0.002067301 | 89.90795
9.05 | 0.0219722 | 1.144882 | 0.0007779903 | 0.002110297 | 90.65297
9.1 | 0.02241987 | 1.154155 | 0.0007863999 | 0.002153293 | 91.38719
9.15 | 0.0228732 | 1.163836 | 0.0007960043 | 0.002196832 | 92.15381
9.2 | 0.02332653 | 1.175155 | 0.0008056086 | 0.002240372 | 93.05
9.25 | 0.02377987 | 1.184836 | 0.000815213 | 0.002283912 | 93.81661
9.3 | 0.0242332 | 1.194518 | 0.0008248174 | 0.002327452 | 94.58323
9.35 | 0.02465562 | 1.203382 | 0.0008362012 | 0.002368023 | 95.28506
9.4 | 0.02507803 | 1.213064 | 0.000847585 | 0.002408593 | 96.05168
9.45 | 0.02550045 | 1.221382 | 0.0008589688 | 0.002449164 | 96.71032
9.5 | 0.02592287 | 1.230109 | 0.0008703526 | 0.002489735 | 97.40136
9.55 | 0.02630762 | 1.239927 | 0.0008808802 | 0.002526687 | 98.17877
9.6 | 0.02669237 | 1.245109 | 0.0008914079 | 0.00256364 | 98.58907
9.65 | 0.02707712 | 1.252745 | 0.0009019356 | 0.002600593 | 99.19373
9.7 | 0.02746187 | 1.258473 | 0.0009124633 | 0.002637546 | 99.64722
9.75 | 0.02795445 | 1.263518 | 0.0009220819 | 0.002684856 | 100.0467
9.8 | 0.02844703 | 1.269655 | 0.0009317006 | 0.002732165 | 100.5326
9.85 | 0.02893962 | 1.276609 | 0.0009413193 | 0.002779475 | 101.0833
9.9 | 0.0294322 | 1.284655 | 0.000950938 | 0.002826785 | 101.7203
9.95 | 0.03002262 | 1.290518 | 0.0009554172 | 0.002883491 | 102.1846
10 | 0.03061303 | 1.297336 | 0.0009598964 | 0.002940197 | 102.7245
10.05 | 0.03120345 | 1.304155 | 0.0009643756 | 0.002996903 | 103.2644
10.1 | 0.03179387 | 1.311791 | 0.0009688548 | 0.003053609 | 103.869
10.15 | 0.03233137 | 1.320927 | 0.0009704398 | 0.003105232 | 104.5924
10.2 | 0.03286887 | 1.328973 | 0.0009720248 | 0.003156856 | 105.2295
10.25 | 0.03340637 | 1.337018 | 0.0009736098 | 0.003208479 | 105.8665
10.3 | 0.03394387 | 1.345473 | 0.0009751948 | 0.003260103 | 106.536
10.35 | 0.03443887 | 1.3527 | 0.0009683617 | 0.003307645 | 107.1082
10.4 | 0.03493387 | 1.359109 | 0.0009615286 | 0.003355187 | 107.6157
10.45 | 0.03542887 | 1.365245 | 0.0009546954 | 0.003402728 | 108.1016
10.5 | 0.03592387 | 1.372882 | 0.0009478623 | 0.00345027 | 108.7063
10.55 | 0.03634487 | 1.380518 | 0.0009398429 | 0.003490705 | 109.3109
10.6 | 0.03676587 | 1.387473 | 0.0009318235 | 0.003531139 | 109.8616
10.65 | 0.03718687 | 1.393336 | 0.0009238042 | 0.003571574 | 110.3259
10.7 | 0.03760787 | 1.3992 | 0.0009157848 | 0.003612008 | 110.7902
10.75 | 0.03810295 | 1.4052 | 0.0009094033 | 0.003659558 | 111.2652
10.8 | 0.03859803 | 1.411609 | 0.0009030218 | 0.003707108 | 111.7727
10.85 | 0.03909312 | 1.416518 | 0.0008966403 | 0.003754657 | 112.1614
10.9 | 0.0395882 | 1.4232 | 0.0008902588 | 0.003802207 | 112.6905
10.95 | 0.04005037 | 1.428382 | 0.0008891283 | 0.003846595 | 113.1008
11 | 0.04051253 | 1.435064 | 0.0008879978 | 0.003890984 | 113.6299
11.05 | 0.0409747 | 1.440109 | 0.0008868673 | 0.003935372 | 114.0294
11.1 | 0.04143687 | 1.443382 | 0.0008857367 | 0.00397976 | 114.2885
11.15 | 0.04192162 | 1.448973 | 0.0008844276 | 0.004026318 | 114.7312
11.2 | 0.04240637 | 1.454155 | 0.0008831184 | 0.004072875 | 115.1415
11.25 | 0.04289112 | 1.459609 | 0.0008818092 | 0.004119432 | 115.5734
11.3 | 0.04337587 | 1.463564 | 0.0008805001 | 0.00416599 | 115.8865
11.35 | 0.04378245 | 1.468882 | 0.0008757436 | 0.004205039 | 116.3076
11.4 | 0.04418903 | 1.472564 | 0.0008709871 | 0.004244089 | 116.5992
11.45 | 0.04459562 | 1.476109 | 0.0008662307 | 0.004283139 | 116.8799
11.5 | 0.0450022 | 1.482245 | 0.0008614742 | 0.004322189 | 117.3658
11.55 | 0.04548828 | 1.4862 | 0.0008557802 | 0.004368874 | 117.6789
11.6 | 0.04597437 | 1.491382 | 0.0008500861 | 0.00441556 | 118.0892
11.65 | 0.04646045 | 1.498336 | 0.0008443921 | 0.004462245 | 118.6399
11.7 | 0.04694653 | 1.501882 | 0.0008386981 | 0.004508931 | 118.9206
11.75 | 0.04736662 | 1.506382 | 0.0008469376 | 0.004549277 | 119.2769
11.8 | 0.0477867 | 1.5117 | 0.000855177 | 0.004589623 | 119.698
11.85 | 0.04820678 | 1.517427 | 0.0008634165 | 0.00462997 | 120.1515
11.9 | 0.04862687 | 1.5207 | 0.000871656 | 0.004670316 | 120.4107
11.95 | 0.04905712 | 1.526291 | 0.0008933402 | 0.004711639 | 120.8533
12 | 0.04948737 | 1.531336 | 0.0009150244 | 0.004752962 | 121.2529
12.05 | 0.04991762 | 1.535836 | 0.0009367086 | 0.004794285 | 121.6092
12.1 | 0.05034787 | 1.540064 | 0.0009583928 | 0.004835608 | 121.9439
12.15 | 0.0507312 | 1.544973 | 0.0009808031 | 0.004872425 | 122.3326
12.2 | 0.05111453 | 1.548382 | 0.001003213 | 0.004909242 | 122.6025
12.25 | 0.05149787 | 1.552745 | 0.001025624 | 0.004946059 | 122.948
12.3 | 0.0518812 | 1.556836 | 0.001048034 | 0.004982875 | 123.272
12.35 | 0.0525602 | 1.5597 | 0.001060159 | 0.005048089 | 123.4987
12.4 | 0.0532392 | 1.564064 | 0.001072285 | 0.005113303 | 123.8442
12.45 | 0.0539182 | 1.568155 | 0.001084411 | 0.005178517 | 124.1682
12.5 | 0.0545972 | 1.573745 | 0.001096536 | 0.005243731 | 124.6109
12.55 | 0.05530887 | 1.578791 | 0.001096409 | 0.005312082 | 125.0104
12.6 | 0.05602053 | 1.584655 | 0.001096282 | 0.005380433 | 125.4746
12.65 | 0.0567322 | 1.589973 | 0.001096154 | 0.005448785 | 125.8957
12.7 | 0.05744387 | 1.594064 | 0.001096027 | 0.005517136 | 126.2197
12.75 | 0.0580882 | 1.599382 | 0.001094339 | 0.00557902 | 126.6408
12.8 | 0.05873253 | 1.603064 | 0.001092651 | 0.005640904 | 126.9323
12.85 | 0.05937687 | 1.607427 | 0.001090964 | 0.005702789 | 127.2778
12.9 | 0.0600212 | 1.610836 | 0.001089276 | 0.005764673 | 127.5477
12.95 | 0.06042478 | 1.6137 | 0.001080116 | 0.005803435 | 127.7745
13 | 0.06082837 | 1.618882 | 0.001070956 | 0.005842197 | 128.1848
13.05 | 0.06123195 | 1.622018 | 0.001061796 | 0.005880958 | 128.4331
13.1 | 0.06163553 | 1.627609 | 0.001052636 | 0.00591972 | 128.8758
13.15 | 0.06206137 | 1.630064 | 0.001054753 | 0.005960619 | 129.0702
13.2 | 0.0624872 | 1.634291 | 0.001056869 | 0.006001518 | 129.4049
13.25 | 0.06291303 | 1.638382 | 0.001058986 | 0.006042416 | 129.7288
13.3 | 0.06333887 | 1.642336 | 0.001061103 | 0.006083315 | 130.042
13.35 | 0.06396087 | 1.647109 | 0.001067816 | 0.006143054 | 130.4199
13.4 | 0.06458287 | 1.6512 | 0.001074529 | 0.006202794 | 130.7438
13.45 | 0.06520487 | 1.657745 | 0.001081242 | 0.006262533 | 131.2621
13.5 | 0.06582687 | 1.663745 | 0.001087955 | 0.006322272 | 131.7371
13.55 | 0.06646045 | 1.667973 | 0.001096517 | 0.006383124 | 132.0719
13.6 | 0.06709403 | 1.6737 | 0.00110508 | 0.006443976 | 132.5254
13.65 | 0.06772762 | 1.677518 | 0.001113642 | 0.006504828 | 132.8277
13.7 | 0.0683612 | 1.682427 | 0.001122205 | 0.00656568 | 133.2164
13.75 | 0.06904837 | 1.684745 | 0.001111414 | 0.006631678 | 133.3999
13.8 | 0.06973553 | 1.688564 | 0.001100624 | 0.006697676 | 133.7023
13.85 | 0.0704227 | 1.691564 | 0.001089833 | 0.006763674 | 133.9398
13.9 | 0.07110987 | 1.695791 | 0.001079042 | 0.006829672 | 134.2745
13.95 | 0.07162637 | 1.700155 | 0.001055652 | 0.006879279 | 134.6201
14 | 0.07214287 | 1.704109 | 0.001032261 | 0.006928886 | 134.9332
14.05 | 0.07265937 | 1.707791 | 0.00100887 | 0.006978493 | 135.2247
14.1 | 0.07317587 | 1.711064 | 0.0009854795 | 0.007028099 | 135.4839
14.15 | 0.0736637 | 1.713791 | 0.0009649587 | 0.007074953 | 135.6998
14.2 | 0.07415153 | 1.715836 | 0.0009444379 | 0.007121806 | 135.8618
14.25 | 0.07463937 | 1.720064 | 0.0009239171 | 0.00716866 | 136.1965
14.3 | 0.0751272 | 1.724018 | 0.0009033963 | 0.007215513 | 136.5096
14.35 | 0.07547178 | 1.727564 | 0.000894505 | 0.007248608 | 136.7903
14.4 | 0.07581637 | 1.731927 | 0.0008856138 | 0.007281703 | 137.1359
14.45 | 0.07616095 | 1.735745 | 0.0008767226 | 0.007314798 | 137.4382
14.5 | 0.07650553 | 1.739155 | 0.0008678314 | 0.007347894 | 137.7081
14.55 | 0.07693203 | 1.742291 | 0.0008787264 | 0.007388856 | 137.9565
14.6 | 0.07735853 | 1.744336 | 0.0008896214 | 0.007429819 | 138.1184
14.65 | 0.07778503 | 1.747336 | 0.0009005164 | 0.007470782 | 138.356
14.7 | 0.07821153 | 1.750745 | 0.0009114113 | 0.007511745 | 138.6259
14.75 | 0.07867737 | 1.755109 | 0.0009276173 | 0.007556485 | 138.9714
14.8 | 0.0791432 | 1.757427 | 0.0009438233 | 0.007601226 | 139.155
14.85 | 0.07960903 | 1.761109 | 0.0009600293 | 0.007645966 | 139.4465
14.9 | 0.08007487 | 1.764109 | 0.0009762353 | 0.007690706 | 139.684
14.95 | 0.08064345 | 1.767382 | 0.0009972949 | 0.007745315 | 139.9432
15 | 0.08121203 | 1.770518 | 0.001018355 | 0.007799924 | 140.1915
15.05 | 0.08178062 | 1.7742 | 0.001039414 | 0.007854533 | 140.4831
15.1 | 0.0823492 | 1.776655 | 0.001060474 | 0.007909142 | 140.6774
15.15 | 0.0829832 | 1.780609 | 0.001068163 | 0.007970034 | 140.9905
15.2 | 0.0836172 | 1.784427 | 0.001075852 | 0.008030926 | 141.2929
15.25 | 0.0842512 | 1.787973 | 0.001083542 | 0.008091818 | 141.5736
15.3 | 0.0848852 | 1.791382 | 0.001091231 | 0.00815271 | 141.8435
15.35 | 0.0854477 | 1.7937 | 0.001093666 | 0.008206735 | 142.0271
15.4 | 0.0860102 | 1.797245 | 0.001096102 | 0.008260759 | 142.3078
15.45 | 0.0865727 | 1.800382 | 0.001098537 | 0.008314784 | 142.5562
15.5 | 0.0871352 | 1.803927 | 0.001100972 | 0.008368809 | 142.8369
15.55 | 0.08774237 | 1.805836 | 0.001094182 | 0.008427123 | 142.9881
15.6 | 0.08834953 | 1.808427 | 0.001087392 | 0.008485438 | 143.1932
15.65 | 0.0889567 | 1.811564 | 0.001080602 | 0.008543753 | 143.4415
15.7 | 0.08956387 | 1.816064 | 0.001073811 | 0.008602068 | 143.7979
15.75 | 0.09004762 | 1.819745 | 0.001061669 | 0.008648529 | 144.0894
15.8 | 0.09053137 | 1.8207 | 0.001049526 | 0.00869499 | 144.165
15.85 | 0.09101512 | 1.822473 | 0.001037383 | 0.008741451 | 144.3053
15.9 | 0.09149887 | 1.825609 | 0.001025241 | 0.008787913 | 144.5537
15.95 | 0.09207753 | 1.828882 | 0.001018317 | 0.00884349 | 144.8128
16 | 0.0926562 | 1.832427 | 0.001011394 | 0.008899067 | 145.0936
16.05 | 0.09323487 | 1.835973 | 0.001004471 | 0.008954645 | 145.3743
16.1 | 0.09381353 | 1.840336 | 0.0009975479 | 0.009010222 | 145.7198
16.15 | 0.09431328 | 1.842927 | 0.0009930215 | 0.00905822 | 145.925
16.2 | 0.09481303 | 1.846745 | 0.0009884952 | 0.009106218 | 146.2273
16.25 | 0.09531278 | 1.848927 | 0.0009839688 | 0.009154216 | 146.4
16.3 | 0.09581253 | 1.850836 | 0.0009794425 | 0.009202214 | 146.5512
16.35 | 0.09626187 | 1.854109 | 0.0009844348 | 0.00924537 | 146.8103
16.4 | 0.0967112 | 1.8567 | 0.000989427 | 0.009288526 | 147.0155
16.45 | 0.09716053 | 1.860245 | 0.0009944193 | 0.009331681 | 147.2962
16.5 | 0.09760987 | 1.861745 | 0.0009994116 | 0.009374837 | 147.415
16.55 | 0.0981377 | 1.864745 | 0.0009970648 | 0.009425532 | 147.6525
16.6 | 0.09866553 | 1.865291 | 0.000994718 | 0.009476228 | 147.6957
16.65 | 0.09919337 | 1.867064 | 0.0009923713 | 0.009526923 | 147.8361
16.7 | 0.0997212 | 1.869927 | 0.0009900245 | 0.009577618 | 148.0628
16.75 | 0.1002541 | 1.873745 | 0.0009870974 | 0.009628801 | 148.3652
16.8 | 0.100787 | 1.876609 | 0.0009841704 | 0.009679985 | 148.5919
16.85 | 0.10132 | 1.879882 | 0.0009812433 | 0.009731168 | 148.8511
16.9 | 0.1018529 | 1.883155 | 0.0009783162 | 0.009782352 | 149.1102
16.95 | 0.1024548 | 1.884927 | 0.0009717633 | 0.009840162 | 149.2506
17 | 0.1030567 | 1.888064 | 0.0009652103 | 0.009897973 | 149.4989
17.05 | 0.1036586 | 1.892155 | 0.0009586573 | 0.009955783 | 149.8228
17.1 | 0.1042605 | 1.895427 | 0.0009521043 | 0.01001359 | 150.082
17.15 | 0.1046976 | 1.899655 | 0.0009463545 | 0.01005557 | 150.4167
17.2 | 0.1051347 | 1.902245 | 0.0009406047 | 0.01009755 | 150.6218
17.25 | 0.1055718 | 1.905655 | 0.0009348549 | 0.01013953 | 150.8918
17.3 | 0.1060089 | 1.9062 | 0.0009291052 | 0.01018151 | 150.935
17.35 | 0.1064352 | 1.9077 | 0.0009304872 | 0.01022246 | 151.0537
17.4 | 0.1068615 | 1.909064 | 0.0009318693 | 0.0102634 | 151.1617
17.45 | 0.1072879 | 1.9122 | 0.0009332513 | 0.01030435 | 151.41
17.5 | 0.1077142 | 1.915882 | 0.0009346334 | 0.0103453 | 151.7016
17.55 | 0.1081358 | 1.918609 | 0.0009446022 | 0.01038579 | 151.9175
17.6 | 0.1085574 | 1.9197 | 0.0009545711 | 0.01042628 | 152.0039
17.65 | 0.108979 | 1.921064 | 0.0009645399 | 0.01046677 | 152.1119
17.7 | 0.1094005 | 1.923655 | 0.0009745088 | 0.01050726 | 152.317
17.75 | 0.1099494 | 1.925836 | 0.0009958843 | 0.01055997 | 152.4898
17.8 | 0.1104982 | 1.928564 | 0.00101726 | 0.01061268 | 152.7057
17.85 | 0.111047 | 1.931155 | 0.001038635 | 0.0106654 | 152.9109
17.9 | 0.1115959 | 1.934018 | 0.001060011 | 0.01071811 | 153.1376
17.95 | 0.1121962 | 1.938382 | 0.001082452 | 0.01077577 | 153.4831
18 | 0.1127965 | 1.940018 | 0.001104894 | 0.01083342 | 153.6127
18.05 | 0.1133969 | 1.943155 | 0.001127336 | 0.01089108 | 153.8611
18.1 | 0.1139972 | 1.944245 | 0.001149778 | 0.01094874 | 153.9474
18.15 | 0.1146432 | 1.949018 | 0.001167783 | 0.01101079 | 154.3253
18.2 | 0.1152892 | 1.950927 | 0.001185788 | 0.01107283 | 154.4765
18.25 | 0.1159352 | 1.953382 | 0.001203794 | 0.01113487 | 154.6709
18.3 | 0.1165812 | 1.956927 | 0.001221799 | 0.01119692 | 154.9516
18.35 | 0.1172277 | 1.959245 | 0.00122702 | 0.01125901 | 155.1352
18.4 | 0.1178742 | 1.961973 | 0.001232241 | 0.0113211 | 155.3511
18.45 | 0.1185207 | 1.965791 | 0.001237462 | 0.0113832 | 155.6534
18.5 | 0.1191672 | 1.968791 | 0.001242683 | 0.01144529 | 155.891
18.55 | 0.1198474 | 1.972609 | 0.001238158 | 0.01151061 | 156.1933
18.6 | 0.1205275 | 1.974927 | 0.001233633 | 0.01157594 | 156.3769
18.65 | 0.1212077 | 1.978064 | 0.001229108 | 0.01164127 | 156.6252
18.7 | 0.1218879 | 1.979564 | 0.001224583 | 0.01170659 | 156.744
18.75 | 0.1225565 | 1.983927 | 0.001211997 | 0.01177081 | 157.0895
18.8 | 0.123225 | 1.986382 | 0.001199412 | 0.01183502 | 157.2838
18.85 | 0.1238936 | 1.989791 | 0.001186826 | 0.01189923 | 157.5538
18.9 | 0.1245622 | 1.992109 | 0.00117424 | 0.01196345 | 157.7373
18.95 | 0.1251556 | 1.993745 | 0.001158533 | 0.01202044 | 157.8669
19 | 0.125749 | 1.994973 | 0.001142826 | 0.01207743 | 157.9641
19.05 | 0.1263425 | 1.997564 | 0.001127119 | 0.01213443 | 158.1692
19.1 | 0.1269359 | 2.000155 | 0.001111411 | 0.01219142 | 158.3744
19.15 | 0.127476 | 2.002745 | 0.001094957 | 0.01224329 | 158.5795
19.2 | 0.128016 | 2.004791 | 0.001078502 | 0.01229517 | 158.7415
19.25 | 0.1285561 | 2.006291 | 0.001062047 | 0.01234704 | 158.8603
19.3 | 0.1290962 | 2.008473 | 0.001045593 | 0.01239891 | 159.033
19.35 | 0.1295975 | 2.011064 | 0.001033028 | 0.01244705 | 159.2382
19.4 | 0.1300987 | 2.012018 | 0.001020464 | 0.01249519 | 159.3138
19.45 | 0.1306 | 2.013382 | 0.0010079 | 0.01254334 | 159.4217
19.5 | 0.1311012 | 2.016382 | 0.0009953355 | 0.01259148 | 159.6593
19.55 | 0.1316045 | 2.019245 | 0.0009871503 | 0.01263982 | 159.886
19.6 | 0.1321079 | 2.020609 | 0.0009789651 | 0.01268816 | 159.994
19.65 | 0.1326112 | 2.023473 | 0.0009707799 | 0.0127365 | 160.2207
19.7 | 0.1331145 | 2.025518 | 0.0009625948 | 0.01278485 | 160.3827
19.75 | 0.1336158 | 2.0292 | 0.0009622032 | 0.01283299 | 160.6742
19.8 | 0.134117 | 2.033018 | 0.0009618116 | 0.01288113 | 160.9766
19.85 | 0.1346183 | 2.035609 | 0.0009614199 | 0.01292927 | 161.1817
19.9 | 0.1351195 | 2.038064 | 0.0009610283 | 0.01297741 | 161.3761
19.95 | 0.1356176 | 2.041609 | 0.0009720048 | 0.01302525 | 161.6568
20 | 0.1361157 | 2.044882 | 0.0009829812 | 0.01307309 | 161.9159
20.05 | 0.1366138 | 2.047609 | 0.0009939577 | 0.01312093 | 162.1319
20.1 | 0.1371119 | 2.049655 | 0.001004934 | 0.01316877 | 162.2938
20.15 | 0.1375742 | 2.049791 | 0.00101807 | 0.01321317 | 162.3046
20.2 | 0.1380365 | 2.049791 | 0.001031206 | 0.01325757 | 162.3046
20.25 | 0.1384989 | 2.051291 | 0.001044342 | 0.01330198 | 162.4234
20.3 | 0.1389612 | 2.052245 | 0.001057478 | 0.01334638 | 162.499
20.35 | 0.1395214 | 2.054427 | 0.001064228 | 0.01340018 | 162.6718
20.4 | 0.1400815 | 2.055791 | 0.001070979 | 0.01345398 | 162.7797
20.45 | 0.1406417 | 2.058518 | 0.001077729 | 0.01350778 | 162.9957
20.5 | 0.1412019 | 2.060291 | 0.001084479 | 0.01356159 | 163.136
20.55 | 0.1418915 | 2.062882 | 0.0010762 | 0.01362782 | 163.3412
20.6 | 0.1425812 | 2.065473 | 0.00106792 | 0.01369406 | 163.5463
20.65 | 0.1432709 | 2.067382 | 0.001059641 | 0.0137603 | 163.6975
20.7 | 0.1439605 | 2.072427 | 0.001051361 | 0.01382654 | 164.097
20.75 | 0.1445729 | 2.075427 | 0.001038294 | 0.01388535 | 164.3346
20.8 | 0.1451852 | 2.078564 | 0.001025226 | 0.01394416 | 164.5829
20.85 | 0.1457975 | 2.081018 | 0.001012159 | 0.01400297 | 164.7772
20.9 | 0.1464099 | 2.081564 | 0.0009990915 | 0.01406178 | 164.8204
20.95 | 0.1468904 | 2.083064 | 0.0009888797 | 0.01410793 | 164.9392
21 | 0.1473709 | 2.083336 | 0.0009786678 | 0.01415408 | 164.9608
21.05 | 0.1478514 | 2.083882 | 0.000968456 | 0.01420023 | 165.004
21.1 | 0.1483319 | 2.084836 | 0.0009582442 | 0.01424638 | 165.0796
21.15 | 0.1486395 | 2.085791 | 0.000957864 | 0.01427593 | 165.1552
21.2 | 0.1489472 | 2.087018 | 0.0009574839 | 0.01430548 | 165.2523
21.25 | 0.1492549 | 2.087836 | 0.0009571037 | 0.01433503 | 165.3171
21.3 | 0.1495625 | 2.090155 | 0.0009567235 | 0.01436458 | 165.5007
21.35 | 0.150009 | 2.092882 | 0.0009733911 | 0.01440745 | 165.7166
21.4 | 0.1504554 | 2.094245 | 0.0009900588 | 0.01445033 | 165.8246
21.45 | 0.1509018 | 2.095745 | 0.001006726 | 0.0144932 | 165.9434
21.5 | 0.1513482 | 2.0982 | 0.001023394 | 0.01453608 | 166.1377
21.55 | 0.1519736 | 2.100927 | 0.001045687 | 0.01459615 | 166.3537
21.6 | 0.152599 | 2.105018 | 0.00106798 | 0.01465621 | 166.6776
21.65 | 0.1532245 | 2.107609 | 0.001090273 | 0.01471628 | 166.8827
21.7 | 0.1538499 | 2.111427 | 0.001112566 | 0.01477635 | 167.1851
21.75 | 0.1545348 | 2.114291 | 0.001129334 | 0.01484213 | 167.4118
21.8 | 0.1552197 | 2.116064 | 0.001146102 | 0.01490791 | 167.5522
21.85 | 0.1559046 | 2.1177 | 0.001162869 | 0.0149737 | 167.6818
21.9 | 0.1565895 | 2.117291 | 0.001179637 | 0.01503948 | 167.6494
21.95 | 0.1572836 | 2.1192 | 0.00117391 | 0.01510614 | 167.8005
22 | 0.1579777 | 2.122609 | 0.001168183 | 0.0151728 | 168.0705
22.05 | 0.1586718 | 2.123564 | 0.001162456 | 0.01523946 | 168.146
22.1 | 0.1593659 | 2.123836 | 0.001156729 | 0.01530613 | 168.1676
22.15 | 0.1599425 | 2.124927 | 0.0011393 | 0.01536151 | 168.254
22.2 | 0.1605192 | 2.127927 | 0.001121871 | 0.0154169 | 168.4916
22.25 | 0.1610959 | 2.1297 | 0.001104441 | 0.01547228 | 168.6319
22.3 | 0.1616725 | 2.132018 | 0.001087012 | 0.01552767 | 168.8155
22.35 | 0.1621964 | 2.131882 | 0.001078169 | 0.01557798 | 168.8047
22.4 | 0.1627202 | 2.133109 | 0.001069326 | 0.01562829 | 168.9019
22.45 | 0.163244 | 2.135836 | 0.001060484 | 0.0156786 | 169.1178
22.5 | 0.1637679 | 2.137336 | 0.001051641 | 0.01572891 | 169.2366
22.55 | 0.1642068 | 2.137473 | 0.001058747 | 0.01577107 | 169.2474
22.6 | 0.1646457 | 2.139518 | 0.001065853 | 0.01581322 | 169.4093
22.65 | 0.1650846 | 2.142518 | 0.00107296 | 0.01585538 | 169.6469
22.7 | 0.1655235 | 2.142518 | 0.001080066 | 0.01589753 | 169.6469
22.75 | 0.166031 | 2.142791 | 0.00109504 | 0.01594627 | 169.6685
22.8 | 0.1665384 | 2.143745 | 0.001110014 | 0.015995 | 169.7441
22.85 | 0.1670458 | 2.145927 | 0.001124988 | 0.01604374 | 169.9168
22.9 | 0.1675532 | 2.149882 | 0.001139962 | 0.01609247 | 170.2299
22.95 | 0.1682366 | 2.153836 | 0.001150001 | 0.01615811 | 170.5431
23 | 0.16892 | 2.157382 | 0.001160039 | 0.01622375 | 170.8238
23.05 | 0.1696035 | 2.161336 | 0.001170078 | 0.01628939 | 171.1369
23.1 | 0.1702869 | 2.165564 | 0.001180117 | 0.01635502 | 171.4716
23.15 | 0.1710534 | 2.166655 | 0.001177412 | 0.01642864 | 171.558
23.2 | 0.1718199 | 2.168018 | 0.001174706 | 0.01650226 | 171.666
23.25 | 0.1725864 | 2.169791 | 0.001172001 | 0.01657588 | 171.8064
23.3 | 0.1733529 | 2.170882 | 0.001169295 | 0.01664949 | 171.8927
23.35 | 0.1739773 | 2.172791 | 0.001154071 | 0.01670947 | 172.0439
23.4 | 0.1746017 | 2.172791 | 0.001138847 | 0.01676944 | 172.0439
23.45 | 0.1752261 | 2.173609 | 0.001123623 | 0.01682941 | 172.1087
23.5 | 0.1758505 | 2.173882 | 0.001108399 | 0.01688938 | 172.1303
23.55 | 0.1763595 | 2.173882 | 0.001091429 | 0.01693826 | 172.1303
23.6 | 0.1768684 | 2.174018 | 0.00107446 | 0.01698714 | 172.1411
23.65 | 0.1773773 | 2.175518 | 0.001057491 | 0.01703601 | 172.2599
23.7 | 0.1778862 | 2.178109 | 0.001040522 | 0.01708489 | 172.465
23.75 | 0.1782912 | 2.180427 | 0.00103975 | 0.01712379 | 172.6486
23.8 | 0.1786962 | 2.184518 | 0.001038978 | 0.01716269 | 172.9725
23.85 | 0.1791012 | 2.1867 | 0.001038207 | 0.01720159 | 173.1452
23.9 | 0.1795062 | 2.187245 | 0.001037435 | 0.01724048 | 173.1884
23.95 | 0.1799892 | 2.189973 | 0.001056416 | 0.01728687 | 173.4044
24 | 0.1804722 | 2.192836 | 0.001075398 | 0.01733326 | 173.6311
24.05 | 0.1809552 | 2.193109 | 0.001094379 | 0.01737965 | 173.6527
24.1 | 0.1814382 | 2.196518 | 0.001113361 | 0.01742604 | 173.9227
24.15 | 0.182054 | 2.198973 | 0.001137289 | 0.01748518 | 174.117
24.2 | 0.1826697 | 2.199109 | 0.001161217 | 0.01754432 | 174.1278
24.25 | 0.1832855 | 2.201836 | 0.001185145 | 0.01760346 | 174.3438
24.3 | 0.1839012 | 2.203882 | 0.001209073 | 0.0176626 | 174.5057
24.35 | 0.1846671 | 2.204973 | 0.001230447 | 0.01773616 | 174.5921
24.4 | 0.185433 | 2.206473 | 0.001251821 | 0.01780972 | 174.7109
24.45 | 0.186199 | 2.209473 | 0.001273195 | 0.01788328 | 174.9484
24.5 | 0.1869649 | 2.210564 | 0.00129457 | 0.01795684 | 175.0348
24.55 | 0.1877166 | 2.211109 | 0.001306508 | 0.01802905 | 175.078
24.6 | 0.1884684 | 2.214109 | 0.001318447 | 0.01810125 | 175.3155
24.65 | 0.1892201 | 2.213155 | 0.001330386 | 0.01817345 | 175.2399
24.7 | 0.1899719 | 2.214382 | 0.001342325 | 0.01824565 | 175.3371
24.75 | 0.1906204 | 2.216155 | 0.001354264 | 0.01830793 | 175.4775
24.8 | 0.1912689 | 2.216973 | 0.001366202 | 0.01837022 | 175.5423
24.85 | 0.1919174 | 2.217655 | 0.001378141 | 0.0184325 | 175.5963
24.9 | 0.1925659 | 2.217109 | 0.00139008 | 0.01849479 | 175.5531
24.95 | 0.1932306 | 2.218882 | 0.001402019 | 0.01855863 | 175.6934
25 | 0.1938954 | 2.219427 | 0.001413958 | 0.01862248 | 175.7366
25.05 | 0.1945601 | 2.221609 | 0.001425896 | 0.01868632 | 175.9094
25.1 | 0.1952249 | 2.222427 | 0.001437835 | 0.01875017 | 175.9742
25.15 | 0.1955323 | 2.221745 | 0.001078376 | 0.01877969 | 175.9202
25.2 | 0.1958397 | 2.220791 | 0.0007189175 | 0.01880922 | 175.8446