## Tabelle1
8 | 9 | 10 | 11 | 15 | 16
X | X | X | X | X | X
Zeit | Länge | Kraft | Dehnrate | Dehnung | Spannung
offset | DL+ | F+ | de/dt | e-technisch+ | s-technisch+
[s] | [mm] | [kN] | [-/s] | [-] | [MPa]
0 | 0.002061517 | 0.003245455 | -5.222843e-05 | 0.0001825741 | 0.2569786
0.05 | 0.002022684 | 0.003654545 | -6.118357e-05 | 0.0001791349 | 0.2893708
0.1 | 0.00198385 | 0.004472727 | -7.013871e-05 | 0.0001756957 | 0.3541553
0.15 | 0.0019601 | 0.005563636 | -7.68297e-05 | 0.0001735923 | 0.4405347
0.2 | 0.00193635 | 0.006381818 | -8.352069e-05 | 0.000171489 | 0.5053192
0.25 | 0.0019126 | 0.0072 | -9.021167e-05 | 0.0001693856 | 0.5701037
0.3 | 0.00188885 | 0.007881818 | -9.690266e-05 | 0.0001672822 | 0.6240908
0.35 | 0.001799517 | 0.008836364 | -0.0001000379 | 0.0001593706 | 0.6996727
0.4 | 0.001710184 | 0.009790909 | -0.0001031732 | 0.000151459 | 0.7752547
0.45 | 0.00162085 | 0.01115455 | -0.0001063085 | 0.0001435473 | 0.8832289
0.5 | 0.001531517 | 0.01251818 | -0.0001094438 | 0.0001356357 | 0.991203
0.55 | 0.001446684 | 0.01415455 | -0.0001074867 | 0.0001281226 | 1.120772
0.6 | 0.00136185 | 0.01579091 | -0.0001055296 | 0.0001206095 | 1.250341
0.65 | 0.001277017 | 0.01756364 | -0.0001035726 | 0.0001130964 | 1.390708
0.7 | 0.001192184 | 0.01879091 | -0.0001016155 | 0.0001055833 | 1.487884
0.75 | 0.001115767 | 0.02042727 | -9.598013e-05 | 9.881566e-05 | 1.617453
0.8 | 0.00103935 | 0.02288182 | -9.034478e-05 | 9.204797e-05 | 1.811807
0.85 | 0.0009629338 | 0.02492727 | -8.470943e-05 | 8.528029e-05 | 1.973768
0.9 | 0.0008865172 | 0.02724545 | -7.907409e-05 | 7.85126e-05 | 2.157324
0.95 | 0.0008639338 | 0.02997273 | -6.944813e-05 | 7.651255e-05 | 2.373273
1 | 0.0008413505 | 0.03188182 | -5.982218e-05 | 7.45125e-05 | 2.524437
1.05 | 0.0008187672 | 0.03379091 | -5.019623e-05 | 7.251246e-05 | 2.6756
1.1 | 0.0007961838 | 0.03583636 | -4.057028e-05 | 7.051241e-05 | 2.837562
1.15 | 0.0007935172 | 0.03801818 | -3.214889e-05 | 7.027624e-05 | 3.01032
1.2 | 0.0007908505 | 0.0402 | -2.37275e-05 | 7.004007e-05 | 3.183079
1.25 | 0.0007881838 | 0.04279091 | -1.530611e-05 | 6.980391e-05 | 3.38823
1.3 | 0.0007855172 | 0.04524545 | -6.884717e-06 | 6.956774e-05 | 3.582584
1.35 | 0.0008020172 | 0.04715455 | -1.063546e-06 | 7.102903e-05 | 3.733747
1.4 | 0.0008185172 | 0.05015455 | 4.757624e-06 | 7.249032e-05 | 3.971291
1.45 | 0.0008350172 | 0.05274545 | 1.057879e-05 | 7.395161e-05 | 4.176442
1.5 | 0.0008515172 | 0.05547273 | 1.639997e-05 | 7.541289e-05 | 4.39239
1.55 | 0.0008729338 | 0.05888182 | 1.783384e-05 | 7.730962e-05 | 4.662325
1.6 | 0.0008943505 | 0.0627 | 1.926772e-05 | 7.920634e-05 | 4.964653
1.65 | 0.0009157672 | 0.06692727 | 2.07016e-05 | 8.110307e-05 | 5.299373
1.7 | 0.0009371838 | 0.07088182 | 2.213547e-05 | 8.299979e-05 | 5.612498
1.75 | 0.0009516005 | 0.07415455 | 2.281024e-05 | 8.427657e-05 | 5.871636
1.8 | 0.0009660172 | 0.0777 | 2.3485e-05 | 8.555336e-05 | 6.152369
1.85 | 0.0009804338 | 0.08151818 | 2.415977e-05 | 8.683014e-05 | 6.454697
1.9 | 0.0009948505 | 0.08588182 | 2.483453e-05 | 8.810692e-05 | 6.800214
1.95 | 0.001008434 | 0.09010909 | 2.514556e-05 | 8.93099e-05 | 7.134934
2 | 0.001022017 | 0.09447273 | 2.545658e-05 | 9.051288e-05 | 7.480452
2.05 | 0.0010356 | 0.09747273 | 2.576761e-05 | 9.171586e-05 | 7.717995
2.1 | 0.001049184 | 0.1017 | 2.607863e-05 | 9.291884e-05 | 8.052715
2.15 | 0.001046684 | 0.1060636 | 2.820704e-05 | 9.269744e-05 | 8.398232
2.2 | 0.001044184 | 0.1101545 | 3.033546e-05 | 9.247603e-05 | 8.722155
2.25 | 0.001041684 | 0.1145182 | 3.246387e-05 | 9.225462e-05 | 9.067672
2.3 | 0.001039184 | 0.1198364 | 3.459228e-05 | 9.203321e-05 | 9.488772
2.35 | 0.001066017 | 0.1246091 | 3.859606e-05 | 9.440965e-05 | 9.866681
2.4 | 0.00109285 | 0.1289727 | 4.259985e-05 | 9.678609e-05 | 10.2122
2.45 | 0.001119684 | 0.1317 | 4.660363e-05 | 9.916253e-05 | 10.42815
2.5 | 0.001146517 | 0.1351091 | 5.060742e-05 | 0.000101539 | 10.69808
2.55 | 0.0011716 | 0.1390636 | 5.443065e-05 | 0.0001037604 | 11.01121
2.6 | 0.001196684 | 0.1446545 | 5.825388e-05 | 0.0001059819 | 11.4539
2.65 | 0.001221767 | 0.1494273 | 6.207711e-05 | 0.0001082033 | 11.83181
2.7 | 0.00124685 | 0.1547455 | 6.590034e-05 | 0.0001104248 | 12.25291
2.75 | 0.0013016 | 0.1587 | 6.860731e-05 | 0.0001152736 | 12.56604
2.8 | 0.00135635 | 0.1630636 | 7.131428e-05 | 0.0001201224 | 12.91155
2.85 | 0.0014111 | 0.1683818 | 7.402125e-05 | 0.0001249713 | 13.33265
2.9 | 0.00146585 | 0.1734273 | 7.672822e-05 | 0.0001298201 | 13.73216
2.95 | 0.001528017 | 0.1797 | 7.845336e-05 | 0.0001353257 | 14.22884
3 | 0.001590184 | 0.1873364 | 8.017849e-05 | 0.0001408314 | 14.83349
3.05 | 0.00165235 | 0.1941545 | 8.190362e-05 | 0.0001463371 | 15.37336
3.1 | 0.001714517 | 0.2005636 | 8.362875e-05 | 0.0001518427 | 15.88084
3.15 | 0.001756267 | 0.2080636 | 8.627905e-05 | 0.0001555402 | 16.4747
3.2 | 0.001798017 | 0.2151545 | 8.892935e-05 | 0.0001592378 | 17.03617
3.25 | 0.001839767 | 0.2214273 | 9.157965e-05 | 0.0001629353 | 17.53285
3.3 | 0.001881517 | 0.2298818 | 9.422995e-05 | 0.0001666328 | 18.20229
3.35 | 0.001913767 | 0.2371091 | 9.744168e-05 | 0.0001694889 | 18.77455
3.4 | 0.001946017 | 0.2431091 | 0.0001006534 | 0.0001723451 | 19.24964
3.45 | 0.001978267 | 0.2507455 | 0.0001038651 | 0.0001752012 | 19.85429
3.5 | 0.002010517 | 0.2583818 | 0.0001070769 | 0.0001780574 | 20.45895
3.55 | 0.002073267 | 0.2657455 | 0.0001089865 | 0.0001836147 | 21.04201
3.6 | 0.002136017 | 0.2737909 | 0.0001108961 | 0.000189172 | 21.67906
3.65 | 0.002198767 | 0.2814273 | 0.0001128058 | 0.0001947294 | 22.28371
3.7 | 0.002261517 | 0.2881091 | 0.0001147154 | 0.0002002867 | 22.81279
3.75 | 0.0023471 | 0.2943818 | 0.0001146785 | 0.0002078662 | 23.30947
3.8 | 0.002432684 | 0.3010636 | 0.0001146416 | 0.0002154457 | 23.83854
3.85 | 0.002518267 | 0.3078818 | 0.0001146047 | 0.0002230252 | 24.37841
3.9 | 0.00260385 | 0.3155182 | 0.0001145678 | 0.0002306048 | 24.98307
3.95 | 0.002703684 | 0.3231545 | 0.0001136875 | 0.0002394463 | 25.58772
4 | 0.002803517 | 0.3302455 | 0.0001128071 | 0.0002482878 | 26.14919
4.05 | 0.00290335 | 0.3370636 | 0.0001119267 | 0.0002571294 | 26.68906
4.1 | 0.003003184 | 0.3445636 | 0.0001110464 | 0.0002659709 | 27.28292
4.15 | 0.0030491 | 0.3520636 | 0.0001082748 | 0.0002700374 | 27.87678
4.2 | 0.003095017 | 0.3601091 | 0.0001055033 | 0.0002741039 | 28.51382
4.25 | 0.003140934 | 0.3678818 | 0.0001027317 | 0.0002781705 | 29.12928
4.3 | 0.00318685 | 0.3770182 | 9.996019e-05 | 0.000282237 | 29.8527
4.35 | 0.00320635 | 0.3860182 | 0.0001002712 | 0.0002839639 | 30.56533
4.4 | 0.00322585 | 0.3946091 | 0.0001005822 | 0.0002856909 | 31.24557
4.45 | 0.00324535 | 0.4029273 | 0.0001008933 | 0.0002874179 | 31.90421
4.5 | 0.00326485 | 0.4117909 | 0.0001012043 | 0.0002891449 | 32.60605
4.55 | 0.0033206 | 0.4206545 | 0.0001031574 | 0.0002940823 | 33.30788
4.6 | 0.00337635 | 0.4291091 | 0.0001051105 | 0.0002990197 | 33.97732
4.65 | 0.0034321 | 0.4356545 | 0.0001070637 | 0.000303957 | 34.49559
4.7 | 0.00348785 | 0.4426091 | 0.0001090168 | 0.0003088944 | 35.04626
4.75 | 0.00353885 | 0.4509273 | 0.0001143069 | 0.0003134111 | 35.7049
4.8 | 0.00358985 | 0.4599273 | 0.0001195969 | 0.0003179278 | 36.41753
4.85 | 0.00364085 | 0.4690636 | 0.000124887 | 0.0003224446 | 37.14096
4.9 | 0.00369185 | 0.4783364 | 0.000130177 | 0.0003269613 | 37.87519
4.95 | 0.003813267 | 0.4865182 | 0.0001353221 | 0.0003377143 | 38.52303
5 | 0.003934684 | 0.4953818 | 0.0001404672 | 0.0003484673 | 39.22486
5.05 | 0.0040561 | 0.5028818 | 0.0001456123 | 0.0003592203 | 39.81872
5.1 | 0.004177517 | 0.5107909 | 0.0001507574 | 0.0003699734 | 40.44497
5.15 | 0.004257684 | 0.5210182 | 0.0001550972 | 0.0003770732 | 41.25478
5.2 | 0.00433785 | 0.5327455 | 0.0001594371 | 0.000384173 | 42.18336
5.25 | 0.004418017 | 0.5437909 | 0.0001637769 | 0.0003912728 | 43.05795
5.3 | 0.004498184 | 0.5545636 | 0.0001681168 | 0.0003983726 | 43.91094
5.35 | 0.004593267 | 0.5643818 | 0.0001730326 | 0.0004067934 | 44.68836
5.4 | 0.00468835 | 0.5759727 | 0.0001779483 | 0.0004152143 | 45.60614
5.45 | 0.004783434 | 0.5862 | 0.0001828641 | 0.0004236351 | 46.41594
5.5 | 0.004878517 | 0.5975182 | 0.0001877799 | 0.000432056 | 47.31213
5.55 | 0.004970517 | 0.6093818 | 0.000189617 | 0.0004402038 | 48.25151
5.6 | 0.005062517 | 0.6211091 | 0.0001914542 | 0.0004483516 | 49.18008
5.65 | 0.005154517 | 0.6325636 | 0.0001932913 | 0.0004564994 | 50.08707
5.7 | 0.005246517 | 0.6421091 | 0.0001951285 | 0.0004646472 | 50.84289
5.75 | 0.005375184 | 0.6505636 | 0.0002000785 | 0.0004760423 | 51.51233
5.8 | 0.00550385 | 0.6606545 | 0.0002050286 | 0.0004874374 | 52.31133
5.85 | 0.005632517 | 0.6695182 | 0.0002099786 | 0.0004988325 | 53.01317
5.9 | 0.005761184 | 0.6793364 | 0.0002149286 | 0.0005102276 | 53.79058
5.95 | 0.005907017 | 0.6860182 | 0.0002200474 | 0.000523143 | 54.31965
6 | 0.00605285 | 0.6936545 | 0.0002251661 | 0.0005360585 | 54.92431
6.05 | 0.006198684 | 0.7018364 | 0.0002302848 | 0.0005489739 | 55.57216
6.1 | 0.006344517 | 0.7075636 | 0.0002354036 | 0.0005618893 | 56.02565
6.15 | 0.006449684 | 0.7160182 | 0.0002444905 | 0.0005712032 | 56.69509
6.2 | 0.00655485 | 0.7244727 | 0.0002535774 | 0.0005805171 | 57.36453
6.25 | 0.006660017 | 0.7338818 | 0.0002626643 | 0.0005898309 | 58.10955
6.3 | 0.006765184 | 0.7437 | 0.0002717513 | 0.0005991448 | 58.88696
6.35 | 0.006925017 | 0.7536545 | 0.000279635 | 0.0006133001 | 59.67517
6.4 | 0.00708485 | 0.7642909 | 0.0002875187 | 0.0006274555 | 60.51737
6.45 | 0.007244684 | 0.7735636 | 0.0002954023 | 0.0006416108 | 61.2516
6.5 | 0.007404517 | 0.7839273 | 0.000303286 | 0.0006557661 | 62.0722
6.55 | 0.0075701 | 0.7949727 | 0.0003120817 | 0.0006704306 | 62.94679
6.6 | 0.007735684 | 0.8061545 | 0.0003208774 | 0.0006850952 | 63.83218
6.65 | 0.007901267 | 0.8181545 | 0.000329673 | 0.0006997597 | 64.78235
6.7 | 0.00806685 | 0.8268818 | 0.0003384687 | 0.0007144243 | 65.47339
6.75 | 0.0083211 | 0.8358818 | 0.000349033 | 0.0007369414 | 66.18602
6.8 | 0.00857535 | 0.8450182 | 0.0003595973 | 0.0007594586 | 66.90944
6.85 | 0.0088296 | 0.8542909 | 0.0003701616 | 0.0007819757 | 67.64367
6.9 | 0.00908385 | 0.8630182 | 0.0003807259 | 0.0008044928 | 68.3347
6.95 | 0.009286267 | 0.8721545 | 0.0003917923 | 0.0008224195 | 69.05813
7 | 0.009488684 | 0.8812909 | 0.0004028587 | 0.0008403461 | 69.78156
7.05 | 0.0096911 | 0.8890636 | 0.0004139252 | 0.0008582727 | 70.39701
7.1 | 0.009893517 | 0.8964273 | 0.0004249916 | 0.0008761993 | 70.98007
7.15 | 0.01012843 | 0.9042 | 0.0004367842 | 0.0008970043 | 71.59552
7.2 | 0.01036335 | 0.9134727 | 0.0004485768 | 0.0009178092 | 72.32975
7.25 | 0.01059827 | 0.9241091 | 0.0004603693 | 0.0009386141 | 73.17195
7.3 | 0.01083318 | 0.9337909 | 0.0004721619 | 0.000959419 | 73.93856
7.35 | 0.01109868 | 0.9442909 | 0.0004798954 | 0.0009829325 | 74.76997
7.4 | 0.01136418 | 0.9546545 | 0.0004876288 | 0.001006446 | 75.59057
7.45 | 0.01162968 | 0.9646091 | 0.0004953623 | 0.001029959 | 76.37878
7.5 | 0.01189518 | 0.9721091 | 0.0005030957 | 0.001053473 | 76.97264
7.55 | 0.0122281 | 0.9808364 | 0.0005161021 | 0.001082957 | 77.66367
7.6 | 0.01256102 | 0.9906545 | 0.0005291084 | 0.001112441 | 78.44109
7.65 | 0.01289393 | 1.0002 | 0.0005421148 | 0.001141925 | 79.19691
7.7 | 0.01322685 | 1.008927 | 0.0005551212 | 0.001171409 | 79.88794
7.75 | 0.01356752 | 1.017382 | 0.0005657145 | 0.00120158 | 80.55738
7.8 | 0.01390818 | 1.026382 | 0.0005763078 | 0.00123175 | 81.27001
7.85 | 0.01424885 | 1.034836 | 0.0005869011 | 0.001261921 | 81.93945
7.9 | 0.01458952 | 1.043291 | 0.0005974943 | 0.001292091 | 82.60889
7.95 | 0.01488193 | 1.052973 | 0.0006071084 | 0.001317988 | 83.37551
8 | 0.01517435 | 1.061564 | 0.0006167225 | 0.001343886 | 84.05575
8.05 | 0.01546677 | 1.072336 | 0.0006263366 | 0.001369783 | 84.90874
8.1 | 0.01575918 | 1.081473 | 0.0006359507 | 0.00139568 | 85.63217
8.15 | 0.01617235 | 1.089927 | 0.0006376495 | 0.001432272 | 86.30161
8.2 | 0.01658552 | 1.097973 | 0.0006393483 | 0.001468863 | 86.93866
8.25 | 0.01699868 | 1.106291 | 0.000641047 | 0.001505454 | 87.5973
8.3 | 0.01741185 | 1.113927 | 0.0006427458 | 0.001542045 | 88.20195
8.35 | 0.0177851 | 1.121973 | 0.0006468221 | 0.001575101 | 88.839
8.4 | 0.01815835 | 1.131927 | 0.0006508983 | 0.001608158 | 89.62721
8.45 | 0.0185316 | 1.1397 | 0.0006549746 | 0.001641214 | 90.24267
8.5 | 0.01890485 | 1.146518 | 0.0006590509 | 0.00167427 | 90.78254
8.55 | 0.01932193 | 1.154427 | 0.0006647271 | 0.001711208 | 91.40879
8.6 | 0.01973902 | 1.159473 | 0.0006704033 | 0.001748146 | 91.80829
8.65 | 0.0201561 | 1.1652 | 0.0006760795 | 0.001785084 | 92.26178
8.7 | 0.02057318 | 1.1727 | 0.0006817557 | 0.001822022 | 92.85564
8.75 | 0.02086402 | 1.181018 | 0.0006870853 | 0.001847779 | 93.51428
8.8 | 0.02115485 | 1.189609 | 0.0006924149 | 0.001873537 | 94.19452
8.85 | 0.02144568 | 1.197518 | 0.0006977445 | 0.001899294 | 94.82077
8.9 | 0.02173652 | 1.2057 | 0.0007030741 | 0.001925051 | 95.46862
8.95 | 0.02216285 | 1.212927 | 0.000712273 | 0.001962808 | 96.04088
9 | 0.02258918 | 1.219745 | 0.000721472 | 0.002000565 | 96.58075
9.05 | 0.02301552 | 1.227382 | 0.0007306709 | 0.002038323 | 97.18541
9.1 | 0.02344185 | 1.234064 | 0.0007398699 | 0.00207608 | 97.71448
9.15 | 0.0238726 | 1.241973 | 0.0007516954 | 0.002114229 | 98.34073
9.2 | 0.02430335 | 1.251518 | 0.0007635209 | 0.002152377 | 99.09655
9.25 | 0.0247341 | 1.258473 | 0.0007753465 | 0.002190526 | 99.64722
9.3 | 0.02516485 | 1.266245 | 0.000787172 | 0.002228674 | 100.2627
9.35 | 0.02564893 | 1.273473 | 0.0008016136 | 0.002271546 | 100.8349
9.4 | 0.02613302 | 1.281109 | 0.0008160551 | 0.002314418 | 101.4396
9.45 | 0.0266171 | 1.288336 | 0.0008304967 | 0.00235729 | 102.0119
9.5 | 0.02710118 | 1.294336 | 0.0008449382 | 0.002400162 | 102.4869
9.55 | 0.02757702 | 1.301427 | 0.000849883 | 0.002442303 | 103.0484
9.6 | 0.02805285 | 1.308382 | 0.0008548278 | 0.002484444 | 103.5991
9.65 | 0.02852868 | 1.316564 | 0.0008597725 | 0.002526585 | 104.2469
9.7 | 0.02900452 | 1.324882 | 0.0008647173 | 0.002568726 | 104.9056
9.75 | 0.02952827 | 1.331973 | 0.0008635431 | 0.002615111 | 105.467
9.8 | 0.03005202 | 1.339745 | 0.0008623688 | 0.002661496 | 106.0825
9.85 | 0.03057577 | 1.346291 | 0.0008611946 | 0.002707881 | 106.6008
9.9 | 0.03109952 | 1.350927 | 0.0008600203 | 0.002754266 | 106.9679
9.95 | 0.03161477 | 1.355564 | 0.0008555579 | 0.002799898 | 107.335
10 | 0.03213002 | 1.362109 | 0.0008510955 | 0.00284553 | 107.8533
10.05 | 0.03264527 | 1.368382 | 0.0008466331 | 0.002891162 | 108.3499
10.1 | 0.03316052 | 1.375336 | 0.0008421707 | 0.002936794 | 108.9006
10.15 | 0.03362152 | 1.381473 | 0.0008375844 | 0.002977622 | 109.3865
10.2 | 0.03408252 | 1.386791 | 0.0008329981 | 0.003018449 | 109.8076
10.25 | 0.03454352 | 1.3902 | 0.0008284118 | 0.003059277 | 110.0775
10.3 | 0.03500452 | 1.394973 | 0.0008238255 | 0.003100104 | 110.4554
10.35 | 0.03541277 | 1.400427 | 0.0008211053 | 0.00313626 | 110.8873
10.4 | 0.03582102 | 1.4067 | 0.0008183852 | 0.003172416 | 111.384
10.45 | 0.03622927 | 1.414064 | 0.000815665 | 0.003208572 | 111.9671
10.5 | 0.03663752 | 1.421836 | 0.0008129449 | 0.003244728 | 112.5825
10.55 | 0.03709352 | 1.425927 | 0.0008095618 | 0.003285112 | 112.9064
10.6 | 0.03754952 | 1.429882 | 0.0008061788 | 0.003325497 | 113.2196
10.65 | 0.03800552 | 1.433836 | 0.0008027957 | 0.003365882 | 113.5327
10.7 | 0.03846152 | 1.438609 | 0.0007994127 | 0.003406266 | 113.9106
10.75 | 0.03892152 | 1.443109 | 0.0008001915 | 0.003447005 | 114.2669
10.8 | 0.03938152 | 1.450609 | 0.0008009704 | 0.003487744 | 114.8608
10.85 | 0.03984152 | 1.456336 | 0.0008017493 | 0.003528483 | 115.3143
10.9 | 0.04030152 | 1.460018 | 0.0008025282 | 0.003569222 | 115.6058
10.95 | 0.04080643 | 1.463155 | 0.0008032609 | 0.003613939 | 115.8541
11 | 0.04131135 | 1.464518 | 0.0008039937 | 0.003658656 | 115.9621
11.05 | 0.04181627 | 1.467382 | 0.0008047264 | 0.003703373 | 116.1889
11.1 | 0.04232118 | 1.4727 | 0.0008054592 | 0.00374809 | 116.61
11.15 | 0.0427186 | 1.479109 | 0.0008028946 | 0.003783286 | 117.1174
11.2 | 0.04311602 | 1.484291 | 0.0008003299 | 0.003818483 | 117.5277
11.25 | 0.04351343 | 1.489336 | 0.0007977653 | 0.003853679 | 117.9272
11.3 | 0.04391085 | 1.495064 | 0.0007952006 | 0.003888876 | 118.3807
11.35 | 0.04437918 | 1.496836 | 0.0007931474 | 0.003930353 | 118.5211
11.4 | 0.04484752 | 1.4982 | 0.0007910941 | 0.00397183 | 118.6291
11.45 | 0.04531585 | 1.502427 | 0.0007890408 | 0.004013307 | 118.9638
11.5 | 0.04578418 | 1.506655 | 0.0007869875 | 0.004054784 | 119.2985
11.55 | 0.04622052 | 1.511427 | 0.0007861967 | 0.004093427 | 119.6764
11.6 | 0.04665685 | 1.516609 | 0.000785406 | 0.00413207 | 120.0867
11.65 | 0.04709318 | 1.520564 | 0.0007846153 | 0.004170713 | 120.3999
11.7 | 0.04752952 | 1.524927 | 0.0007838245 | 0.004209356 | 120.7454
11.75 | 0.04795943 | 1.529836 | 0.0007925266 | 0.00424743 | 121.1341
11.8 | 0.04838935 | 1.532973 | 0.0008012287 | 0.004285505 | 121.3824
11.85 | 0.04881927 | 1.535018 | 0.0008099308 | 0.00432358 | 121.5444
11.9 | 0.04924918 | 1.539518 | 0.0008186329 | 0.004361654 | 121.9007
11.95 | 0.04970293 | 1.545245 | 0.0008294134 | 0.00440184 | 122.3542
12 | 0.05015668 | 1.550018 | 0.0008401938 | 0.004442025 | 122.7321
12.05 | 0.05061043 | 1.556291 | 0.0008509742 | 0.004482211 | 123.2288
12.1 | 0.05106418 | 1.561882 | 0.0008617547 | 0.004522396 | 123.6715
12.15 | 0.05152768 | 1.566791 | 0.0008775919 | 0.004563445 | 124.0602
12.2 | 0.05199118 | 1.570609 | 0.0008934291 | 0.004604494 | 124.3625
12.25 | 0.05245468 | 1.574836 | 0.0009092663 | 0.004645543 | 124.6972
12.3 | 0.05291818 | 1.576882 | 0.0009251036 | 0.004686592 | 124.8592
12.35 | 0.05349643 | 1.581927 | 0.0009406759 | 0.004737803 | 125.2587
12.4 | 0.05407468 | 1.587655 | 0.0009562482 | 0.004789015 | 125.7122
12.45 | 0.05465293 | 1.593518 | 0.0009718205 | 0.004840227 | 126.1765
12.5 | 0.05523118 | 1.599382 | 0.0009873928 | 0.004891438 | 126.6408
12.55 | 0.05582093 | 1.604427 | 0.000994723 | 0.004943668 | 127.0403
12.6 | 0.05641068 | 1.607564 | 0.001002053 | 0.004995898 | 127.2886
12.65 | 0.05700043 | 1.613018 | 0.001009383 | 0.005048128 | 127.7205
12.7 | 0.05759018 | 1.618064 | 0.001016714 | 0.005100358 | 128.12
12.75 | 0.05821227 | 1.623109 | 0.001019347 | 0.005155452 | 128.5195
12.8 | 0.05883435 | 1.627064 | 0.00102198 | 0.005210545 | 128.8326
12.85 | 0.05945643 | 1.631836 | 0.001024613 | 0.005265639 | 129.2106
12.9 | 0.06007852 | 1.634836 | 0.001027246 | 0.005320732 | 129.4481
12.95 | 0.06068235 | 1.637836 | 0.001021443 | 0.00537421 | 129.6856
13 | 0.06128618 | 1.641382 | 0.001015641 | 0.005427687 | 129.9664
13.05 | 0.06189002 | 1.645609 | 0.001009838 | 0.005481164 | 130.3011
13.1 | 0.06249385 | 1.650109 | 0.001004035 | 0.005534641 | 130.6574
13.15 | 0.06299393 | 1.6557 | 0.0009966577 | 0.00557893 | 131.1001
13.2 | 0.06349402 | 1.659518 | 0.0009892801 | 0.005623219 | 131.4024
13.25 | 0.0639941 | 1.661973 | 0.0009819025 | 0.005667508 | 131.5968
13.3 | 0.06449418 | 1.664018 | 0.0009745249 | 0.005711797 | 131.7587
13.35 | 0.0650606 | 1.666882 | 0.0009619943 | 0.00576196 | 131.9855
13.4 | 0.06562702 | 1.6707 | 0.0009494636 | 0.005812124 | 132.2878
13.45 | 0.06619343 | 1.675609 | 0.000936933 | 0.005862288 | 132.6765
13.5 | 0.06675985 | 1.680791 | 0.0009244024 | 0.005912451 | 133.0868
13.55 | 0.06727202 | 1.684745 | 0.0009154012 | 0.00595781 | 133.3999
13.6 | 0.06778418 | 1.687745 | 0.0009063999 | 0.006003169 | 133.6375
13.65 | 0.06829635 | 1.689655 | 0.0008973986 | 0.006048528 | 133.7887
13.7 | 0.06880852 | 1.692382 | 0.0008883974 | 0.006093887 | 134.0046
13.75 | 0.06932852 | 1.696473 | 0.000886319 | 0.00613994 | 134.3285
13.8 | 0.06984852 | 1.699745 | 0.0008842407 | 0.006185993 | 134.5877
13.85 | 0.07036852 | 1.701927 | 0.0008821624 | 0.006232045 | 134.7604
13.9 | 0.07088852 | 1.706155 | 0.000880084 | 0.006278098 | 135.0951
13.95 | 0.07129835 | 1.710791 | 0.0008795964 | 0.006314394 | 135.4623
14 | 0.07170818 | 1.713245 | 0.0008791088 | 0.00635069 | 135.6566
14.05 | 0.07211802 | 1.716245 | 0.0008786212 | 0.006386986 | 135.8942
14.1 | 0.07252785 | 1.721427 | 0.0008781335 | 0.006423282 | 136.3045
14.15 | 0.0730176 | 1.725518 | 0.0008808102 | 0.006466656 | 136.6284
14.2 | 0.07350735 | 1.727973 | 0.0008834869 | 0.00651003 | 136.8227
14.25 | 0.0739971 | 1.728927 | 0.0008861635 | 0.006553404 | 136.8983
14.3 | 0.07448685 | 1.730291 | 0.0008888402 | 0.006596777 | 137.0063
14.35 | 0.07502835 | 1.733973 | 0.000889225 | 0.006644734 | 137.2978
14.4 | 0.07556985 | 1.740109 | 0.0008896098 | 0.006692691 | 137.7837
14.45 | 0.07611135 | 1.743791 | 0.0008899947 | 0.006740648 | 138.0752
14.5 | 0.07665285 | 1.746655 | 0.0008903795 | 0.006788605 | 138.302
14.55 | 0.07719952 | 1.750882 | 0.000893151 | 0.006837019 | 138.6367
14.6 | 0.07774618 | 1.753473 | 0.0008959226 | 0.006885434 | 138.8418
14.65 | 0.07829285 | 1.754564 | 0.0008986941 | 0.006933848 | 138.9282
14.7 | 0.07883952 | 1.756473 | 0.0009014657 | 0.006982262 | 139.0794
14.75 | 0.07934643 | 1.761245 | 0.0008980615 | 0.007027156 | 139.4573
14.8 | 0.07985335 | 1.7667 | 0.0008946574 | 0.00707205 | 139.8892
14.85 | 0.08036027 | 1.770245 | 0.0008912533 | 0.007116945 | 140.1699
14.9 | 0.08086718 | 1.774473 | 0.0008878491 | 0.007161839 | 140.5047
14.95 | 0.0813116 | 1.777064 | 0.0008845623 | 0.007201197 | 140.7098
15 | 0.08175602 | 1.7802 | 0.0008812754 | 0.007240556 | 140.9581
15.05 | 0.08220043 | 1.7832 | 0.0008779886 | 0.007279915 | 141.1957
15.1 | 0.08264485 | 1.786473 | 0.0008747017 | 0.007319274 | 141.4548
15.15 | 0.08315485 | 1.788655 | 0.0008784116 | 0.007364441 | 141.6276
15.2 | 0.08366485 | 1.791245 | 0.0008821215 | 0.007409608 | 141.8327
15.25 | 0.08417485 | 1.793973 | 0.0008858314 | 0.007454775 | 142.0487
15.3 | 0.08468485 | 1.795882 | 0.0008895413 | 0.007499942 | 142.1998
15.35 | 0.08515793 | 1.798745 | 0.0009001649 | 0.00754184 | 142.4266
15.4 | 0.08563102 | 1.802427 | 0.0009107885 | 0.007583738 | 142.7181
15.45 | 0.0861041 | 1.8057 | 0.0009214121 | 0.007625635 | 142.9773
15.5 | 0.08657718 | 1.808973 | 0.0009320357 | 0.007667533 | 143.2364
15.55 | 0.08709743 | 1.811427 | 0.0009498063 | 0.007713608 | 143.4308
15.6 | 0.08761768 | 1.814564 | 0.0009675769 | 0.007759683 | 143.6791
15.65 | 0.08813793 | 1.818382 | 0.0009853475 | 0.007805758 | 143.9814
15.7 | 0.08865818 | 1.821518 | 0.001003118 | 0.007851833 | 144.2298
15.75 | 0.0892646 | 1.824927 | 0.001012787 | 0.007905539 | 144.4997
15.8 | 0.08987102 | 1.828064 | 0.001022457 | 0.007959245 | 144.748
15.85 | 0.09047743 | 1.832836 | 0.001032126 | 0.008012951 | 145.1259
15.9 | 0.09108385 | 1.836245 | 0.001041796 | 0.008066657 | 145.3959
15.95 | 0.09170327 | 1.840064 | 0.0010459 | 0.008121514 | 145.6982
16 | 0.09232268 | 1.8417 | 0.001050004 | 0.008176372 | 145.8278
16.05 | 0.0929421 | 1.842927 | 0.001054108 | 0.008231229 | 145.925
16.1 | 0.09356152 | 1.845109 | 0.001058212 | 0.008286087 | 146.0977
16.15 | 0.0942631 | 1.847564 | 0.00105563 | 0.008348221 | 146.2921
16.2 | 0.09496468 | 1.8507 | 0.001053048 | 0.008410355 | 146.5404
16.25 | 0.09566627 | 1.853564 | 0.001050466 | 0.008472489 | 146.7672
16.3 | 0.09636785 | 1.856291 | 0.001047885 | 0.008534624 | 146.9831
16.35 | 0.09689627 | 1.858473 | 0.00104296 | 0.008581422 | 147.1559
16.4 | 0.09742468 | 1.860245 | 0.001038035 | 0.00862822 | 147.2962
16.45 | 0.0979531 | 1.862564 | 0.00103311 | 0.008675018 | 147.4798
16.5 | 0.09848152 | 1.8642 | 0.001028185 | 0.008721816 | 147.6094
16.55 | 0.09900393 | 1.868155 | 0.001023676 | 0.008768083 | 147.9225
16.6 | 0.09952635 | 1.873882 | 0.001019167 | 0.00881435 | 148.376
16.65 | 0.1000488 | 1.879609 | 0.001014659 | 0.008860617 | 148.8295
16.7 | 0.1005712 | 1.882473 | 0.00101015 | 0.008906883 | 149.0562
16.75 | 0.1011234 | 1.883836 | 0.001006209 | 0.008955785 | 149.1642
16.8 | 0.1016755 | 1.886155 | 0.001002267 | 0.009004687 | 149.3477
16.85 | 0.1022277 | 1.888609 | 0.0009983248 | 0.009053588 | 149.5421
16.9 | 0.1027799 | 1.890245 | 0.000994383 | 0.00910249 | 149.6717
16.95 | 0.103387 | 1.892564 | 0.001000119 | 0.009156262 | 149.8552
17 | 0.1039942 | 1.895155 | 0.001005854 | 0.009210035 | 150.0604
17.05 | 0.1046014 | 1.898836 | 0.00101159 | 0.009263807 | 150.3519
17.1 | 0.1052085 | 1.901564 | 0.001017325 | 0.009317579 | 150.5678
17.15 | 0.1057879 | 1.903882 | 0.001024787 | 0.009368894 | 150.7514
17.2 | 0.1063674 | 1.907018 | 0.001032249 | 0.009420209 | 150.9997
17.25 | 0.1069468 | 1.910291 | 0.001039711 | 0.009471524 | 151.2589
17.3 | 0.1075262 | 1.914382 | 0.001047173 | 0.009522839 | 151.5828
17.35 | 0.1080824 | 1.918473 | 0.001046748 | 0.009572102 | 151.9067
17.4 | 0.1086387 | 1.923109 | 0.001046324 | 0.009621365 | 152.2738
17.45 | 0.1091949 | 1.9272 | 0.0010459 | 0.009670628 | 152.5978
17.5 | 0.1097512 | 1.930064 | 0.001045475 | 0.009719892 | 152.8245
17.55 | 0.1103689 | 1.932791 | 0.001035117 | 0.009774594 | 153.0405
17.6 | 0.1109865 | 1.934836 | 0.001024758 | 0.009829296 | 153.2024
17.65 | 0.1116042 | 1.935927 | 0.001014399 | 0.009883999 | 153.2888
17.7 | 0.1122219 | 1.936336 | 0.001004041 | 0.009938701 | 153.3212
17.75 | 0.1128749 | 1.936609 | 0.0009917195 | 0.009996533 | 153.3428
17.8 | 0.1135279 | 1.937973 | 0.0009793985 | 0.01005436 | 153.4508
17.85 | 0.1141809 | 1.939064 | 0.0009670774 | 0.0101122 | 153.5371
17.9 | 0.1148339 | 1.942064 | 0.0009547563 | 0.01017003 | 153.7747
17.95 | 0.1153338 | 1.944927 | 0.0009436662 | 0.0102143 | 154.0014
18 | 0.1158337 | 1.947655 | 0.0009325761 | 0.01025858 | 154.2174
18.05 | 0.1163336 | 1.950655 | 0.0009214859 | 0.01030285 | 154.4549
18.1 | 0.1168335 | 1.954336 | 0.0009103958 | 0.01034712 | 154.7464
18.15 | 0.1172431 | 1.957336 | 0.0009049897 | 0.0103834 | 154.984
18.2 | 0.1176527 | 1.961427 | 0.0008995837 | 0.01041967 | 155.3079
18.25 | 0.1180623 | 1.965109 | 0.0008941777 | 0.01045595 | 155.5994
18.3 | 0.1184719 | 1.9677 | 0.0008887716 | 0.01049222 | 155.8046
18.35 | 0.1189286 | 1.969882 | 0.0008886636 | 0.01053267 | 155.9774
18.4 | 0.1193854 | 1.971655 | 0.0008885555 | 0.01057312 | 156.1177
18.45 | 0.1198421 | 1.973564 | 0.0008884474 | 0.01061357 | 156.2689
18.5 | 0.1202989 | 1.976018 | 0.0008883394 | 0.01065402 | 156.4632
18.55 | 0.1208098 | 1.979973 | 0.0008994018 | 0.01069927 | 156.7764
18.6 | 0.1213207 | 1.983927 | 0.0009104643 | 0.01074452 | 157.0895
18.65 | 0.1218316 | 1.983655 | 0.0009215268 | 0.01078977 | 157.0679
18.7 | 0.1223425 | 1.984609 | 0.0009325892 | 0.01083502 | 157.1435
18.75 | 0.1229554 | 1.985427 | 0.0009424814 | 0.01088929 | 157.2083
18.8 | 0.1235682 | 1.987882 | 0.0009523736 | 0.01094357 | 157.4026
18.85 | 0.124181 | 1.990473 | 0.0009622657 | 0.01099784 | 157.6078
18.9 | 0.1247939 | 1.993745 | 0.0009721579 | 0.01105211 | 157.8669
18.95 | 0.1253355 | 1.9977 | 0.000977129 | 0.01110009 | 158.18
19 | 0.1258772 | 1.999882 | 0.0009821002 | 0.01114806 | 158.3528
19.05 | 0.1264189 | 2.002064 | 0.0009870713 | 0.01119603 | 158.5255
19.1 | 0.1269605 | 2.003427 | 0.0009920424 | 0.011244 | 158.6335
19.15 | 0.1275535 | 2.004791 | 0.0009944239 | 0.01129652 | 158.7415
19.2 | 0.1281465 | 2.007791 | 0.0009968053 | 0.01134904 | 158.979
19.25 | 0.1287395 | 2.011064 | 0.0009991867 | 0.01140155 | 159.2382
19.3 | 0.1293325 | 2.013109 | 0.001001568 | 0.01145407 | 159.4001
19.35 | 0.1298495 | 2.015836 | 0.001006058 | 0.01149986 | 159.6161
19.4 | 0.1303665 | 2.018291 | 0.001010548 | 0.01154565 | 159.8104
19.45 | 0.1308835 | 2.021018 | 0.001015038 | 0.01159143 | 160.0264
19.5 | 0.1314005 | 2.024155 | 0.001019529 | 0.01163722 | 160.2747
19.55 | 0.1319646 | 2.026473 | 0.001025512 | 0.01168718 | 160.4583
19.6 | 0.1325287 | 2.028382 | 0.001031495 | 0.01173713 | 160.6094
19.65 | 0.1330928 | 2.030155 | 0.001037478 | 0.01178709 | 160.7498
19.7 | 0.1336569 | 2.031791 | 0.001043462 | 0.01183705 | 160.8794
19.75 | 0.1342587 | 2.035064 | 0.00104571 | 0.01189035 | 161.1385
19.8 | 0.1348605 | 2.038745 | 0.001047958 | 0.01194365 | 161.43
19.85 | 0.1354624 | 2.042564 | 0.001050207 | 0.01199695 | 161.7324
19.9 | 0.1360642 | 2.0442 | 0.001052455 | 0.01205025 | 161.8619
19.95 | 0.1367412 | 2.044609 | 0.001049396 | 0.01211021 | 161.8943
20 | 0.1374182 | 2.044473 | 0.001046337 | 0.01217016 | 161.8835
20.05 | 0.1380952 | 2.043791 | 0.001043278 | 0.01223012 | 161.8296
20.1 | 0.1387722 | 2.0457 | 0.00104022 | 0.01229008 | 161.9807
20.15 | 0.1393557 | 2.046927 | 0.0010352 | 0.01234175 | 162.0779
20.2 | 0.1399392 | 2.049927 | 0.00103018 | 0.01239343 | 162.3154
20.25 | 0.1405227 | 2.054564 | 0.00102516 | 0.01244511 | 162.6825
20.3 | 0.1411062 | 2.057018 | 0.00102014 | 0.01249678 | 162.8769
20.35 | 0.1416646 | 2.058382 | 0.001014762 | 0.01254624 | 162.9849
20.4 | 0.142223 | 2.058655 | 0.001009383 | 0.01259569 | 163.0065
20.45 | 0.1427814 | 2.060427 | 0.001004005 | 0.01264515 | 163.1468
20.5 | 0.1433399 | 2.064518 | 0.0009986266 | 0.0126946 | 163.4708
20.55 | 0.1438023 | 2.069973 | 0.0009972863 | 0.01273556 | 163.9027
20.6 | 0.1442647 | 2.074064 | 0.000995946 | 0.01277651 | 164.2266
20.65 | 0.1447271 | 2.0757 | 0.0009946057 | 0.01281746 | 164.3561
20.7 | 0.1451895 | 2.078836 | 0.0009932654 | 0.01285842 | 164.6045
20.75 | 0.1457803 | 2.081155 | 0.001001268 | 0.01291073 | 164.788
20.8 | 0.146371 | 2.081836 | 0.00100927 | 0.01296305 | 164.842
20.85 | 0.1469618 | 2.082791 | 0.001017272 | 0.01301537 | 164.9176
20.9 | 0.1475525 | 2.084155 | 0.001025275 | 0.01306769 | 165.0256
20.95 | 0.1481389 | 2.087291 | 0.001030551 | 0.01311962 | 165.2739
21 | 0.1487252 | 2.090836 | 0.001035828 | 0.01317155 | 165.5547
21.05 | 0.1493115 | 2.092882 | 0.001041105 | 0.01322347 | 165.7166
21.1 | 0.1498979 | 2.094927 | 0.001046382 | 0.0132754 | 165.8786
21.15 | 0.1505339 | 2.098336 | 0.001049795 | 0.01333173 | 166.1485
21.2 | 0.15117 | 2.100518 | 0.001053209 | 0.01338807 | 166.3213
21.25 | 0.1518061 | 2.101336 | 0.001056622 | 0.0134444 | 166.3861
21.3 | 0.1524422 | 2.101473 | 0.001060036 | 0.01350073 | 166.3969
21.35 | 0.1531013 | 2.103245 | 0.001053443 | 0.0135591 | 166.5372
21.4 | 0.1537604 | 2.104745 | 0.001046851 | 0.01361747 | 166.656
21.45 | 0.1544194 | 2.107473 | 0.001040259 | 0.01367584 | 166.8719
21.5 | 0.1550785 | 2.109518 | 0.001033667 | 0.01373422 | 167.0339
21.55 | 0.1556019 | 2.112109 | 0.001026965 | 0.01378057 | 167.2391
21.6 | 0.1561254 | 2.114427 | 0.001020264 | 0.01382693 | 167.4226
21.65 | 0.1566488 | 2.115382 | 0.001013562 | 0.01387328 | 167.4982
21.7 | 0.1571722 | 2.113882 | 0.001006861 | 0.01391964 | 167.3794
21.75 | 0.1577272 | 2.117427 | 0.001002662 | 0.01396879 | 167.6602
21.8 | 0.1582822 | 2.1207 | 0.0009984632 | 0.01401794 | 167.9193
21.85 | 0.1588372 | 2.124245 | 0.0009942644 | 0.01406709 | 168.2
21.9 | 0.1593922 | 2.125745 | 0.0009900656 | 0.01411625 | 168.3188
21.95 | 0.1599024 | 2.129018 | 0.0009913228 | 0.01416144 | 168.5779
22 | 0.1604127 | 2.131064 | 0.0009925801 | 0.01420662 | 168.7399
22.05 | 0.1609229 | 2.1327 | 0.0009938374 | 0.01425181 | 168.8695
22.1 | 0.1614332 | 2.135155 | 0.0009950947 | 0.014297 | 169.0638
22.15 | 0.1619969 | 2.137473 | 0.001001181 | 0.01434692 | 169.2474
22.2 | 0.1625605 | 2.140064 | 0.001007267 | 0.01439684 | 169.4525
22.25 | 0.1631242 | 2.142655 | 0.001013353 | 0.01444676 | 169.6577
22.3 | 0.1636879 | 2.143882 | 0.001019439 | 0.01449668 | 169.7549
22.35 | 0.1643034 | 2.145109 | 0.001017038 | 0.0145512 | 169.852
22.4 | 0.164919 | 2.147018 | 0.001014637 | 0.01460572 | 170.0032
22.45 | 0.1655346 | 2.148791 | 0.001012235 | 0.01466024 | 170.1436
22.5 | 0.1661502 | 2.147564 | 0.001009834 | 0.01471475 | 170.0464
22.55 | 0.1667714 | 2.147973 | 0.001008498 | 0.01476977 | 170.0788
22.6 | 0.1673927 | 2.149609 | 0.001007161 | 0.01482479 | 170.2084
22.65 | 0.1680139 | 2.149882 | 0.001005825 | 0.01487981 | 170.2299
22.7 | 0.1686352 | 2.150427 | 0.001004489 | 0.01493483 | 170.2731
22.75 | 0.1692076 | 2.149745 | 0.001009615 | 0.01498553 | 170.2191
22.8 | 0.16978 | 2.152473 | 0.001014742 | 0.01503622 | 170.4351
22.85 | 0.1703524 | 2.154791 | 0.001019869 | 0.01508692 | 170.6187
22.9 | 0.1709249 | 2.157245 | 0.001024995 | 0.01513761 | 170.813
22.95 | 0.1713686 | 2.160791 | 0.001036477 | 0.01517691 | 171.0937
23 | 0.1718124 | 2.163518 | 0.001047958 | 0.01521621 | 171.3097
23.05 | 0.1722561 | 2.168155 | 0.00105944 | 0.01525551 | 171.6768
23.1 | 0.1726999 | 2.171564 | 0.001070921 | 0.01529481 | 171.9467
23.15 | 0.1732763 | 2.174564 | 0.001078602 | 0.01534586 | 172.1843
23.2 | 0.1738527 | 2.177291 | 0.001086283 | 0.01539691 | 172.4002
23.25 | 0.1744291 | 2.178927 | 0.001093964 | 0.01544796 | 172.5298
23.3 | 0.1750055 | 2.181655 | 0.001101644 | 0.01549901 | 172.7457
23.35 | 0.1757625 | 2.182609 | 0.00110748 | 0.01556605 | 172.8213
23.4 | 0.1765195 | 2.183018 | 0.001113316 | 0.01563309 | 172.8537
23.45 | 0.1772765 | 2.183427 | 0.001119151 | 0.01570014 | 172.8861
23.5 | 0.1780335 | 2.183155 | 0.001124987 | 0.01576718 | 172.8645
23.55 | 0.1787993 | 2.182882 | 0.001128817 | 0.015835 | 172.8429
23.6 | 0.179565 | 2.182882 | 0.001132647 | 0.01590281 | 172.8429
23.65 | 0.1803308 | 2.184109 | 0.001136476 | 0.01597063 | 172.9401
23.7 | 0.1810965 | 2.186155 | 0.001140306 | 0.01603845 | 173.1021
23.75 | 0.1816464 | 2.187927 | 0.001138423 | 0.01608714 | 173.2424
23.8 | 0.1821962 | 2.190245 | 0.00113654 | 0.01613584 | 173.426
23.85 | 0.182746 | 2.193927 | 0.001134656 | 0.01618453 | 173.7175
23.9 | 0.1832959 | 2.197064 | 0.001132773 | 0.01623323 | 173.9659
23.95 | 0.1838574 | 2.199518 | 0.001124137 | 0.01628296 | 174.1602
24 | 0.184419 | 2.2002 | 0.001115501 | 0.0163327 | 174.2142
24.05 | 0.1849806 | 2.2032 | 0.001106865 | 0.01638243 | 174.4517
24.1 | 0.1855422 | 2.2062 | 0.001098228 | 0.01643217 | 174.6893
24.15 | 0.1861456 | 2.208655 | 0.001092729 | 0.01648561 | 174.8836
24.2 | 0.186749 | 2.209609 | 0.001087229 | 0.01653905 | 174.9592
24.25 | 0.1873524 | 2.210973 | 0.00108173 | 0.01659249 | 175.0672
24.3 | 0.1879559 | 2.212473 | 0.00107623 | 0.01664593 | 175.186
24.35 | 0.188663 | 2.214245 | 0.00107649 | 0.01670856 | 175.3263
24.4 | 0.1893702 | 2.2152 | 0.001076749 | 0.01677119 | 175.4019
24.45 | 0.1900774 | 2.214382 | 0.001077009 | 0.01683382 | 175.3371
24.5 | 0.1907845 | 2.214791 | 0.001077268 | 0.01689644 | 175.3695
24.55 | 0.1913807 | 2.216836 | 0.001078234 | 0.01694924 | 175.5315
24.6 | 0.1919769 | 2.216973 | 0.0010792 | 0.01700204 | 175.5423
24.65 | 0.192573 | 2.220245 | 0.001080167 | 0.01705484 | 175.8014
24.7 | 0.1931692 | 2.222973 | 0.001081133 | 0.01710764 | 176.0174
24.75 | 0.1937396 | 2.223791 | 0.001077094 | 0.01715816 | 176.0821
24.8 | 0.19431 | 2.225155 | 0.001073056 | 0.01720867 | 176.1901
24.85 | 0.1948804 | 2.225564 | 0.001069018 | 0.01725919 | 176.2225
24.9 | 0.1954509 | 2.228018 | 0.00106498 | 0.01730971 | 176.4169
24.95 | 0.1960027 | 2.230745 | 0.001056356 | 0.01735858 | 176.6328
25 | 0.1965545 | 2.233609 | 0.001047732 | 0.01740745 | 176.8596
25.05 | 0.1971064 | 2.2362 | 0.001039107 | 0.01745633 | 177.0647
25.1 | 0.1976582 | 2.237836 | 0.001030483 | 0.0175052 | 177.1943
25.15 | 0.1983201 | 2.239336 | 0.001025928 | 0.01756382 | 177.3131
25.2 | 0.198982 | 2.237973 | 0.001021374 | 0.01762244 | 177.2051
25.25 | 0.1996439 | 2.237291 | 0.001016819 | 0.01768106 | 177.1511
25.3 | 0.2003059 | 2.238245 | 0.001012264 | 0.01773968 | 177.2267
25.35 | 0.2008691 | 2.240155 | 0.00101029 | 0.01778957 | 177.3778
25.4 | 0.2014324 | 2.242336 | 0.001008316 | 0.01783945 | 177.5506
25.45 | 0.2019956 | 2.242745 | 0.001006342 | 0.01788933 | 177.583
25.5 | 0.2025589 | 2.243427 | 0.001004367 | 0.01793921 | 177.637
25.55 | 0.2030757 | 2.245609 | 0.001005552 | 0.01798499 | 177.8097
25.6 | 0.2035925 | 2.248473 | 0.001006737 | 0.01803076 | 178.0365
25.65 | 0.2041094 | 2.249836 | 0.001007922 | 0.01807653 | 178.1445
25.7 | 0.2046262 | 2.252155 | 0.001009107 | 0.0181223 | 178.328
25.75 | 0.2051583 | 2.254336 | 0.001006716 | 0.01816943 | 178.5008
25.8 | 0.2056904 | 2.2572 | 0.001004325 | 0.01821655 | 178.7275
25.85 | 0.2062224 | 2.2587 | 0.001001935 | 0.01826367 | 178.8463
25.9 | 0.2067545 | 2.258836 | 0.0009995439 | 0.0183108 | 178.8571
25.95 | 0.2073449 | 2.259245 | 0.001004279 | 0.01836308 | 178.8895
26 | 0.2079352 | 2.259382 | 0.001009014 | 0.01841536 | 178.9003
26.05 | 0.2085255 | 2.260473 | 0.00101375 | 0.01846764 | 178.9867
26.1 | 0.2091159 | 2.261973 | 0.001018485 | 0.01851992 | 179.1054
26.15 | 0.2097508 | 2.262927 | 0.001022532 | 0.01857615 | 179.181
26.2 | 0.2103857 | 2.264836 | 0.001026579 | 0.01863238 | 179.3322
26.25 | 0.2110206 | 2.266336 | 0.001030627 | 0.01868861 | 179.4509
26.3 | 0.2116555 | 2.268245 | 0.001034674 | 0.01874484 | 179.6021
26.35 | 0.2121948 | 2.271655 | 0.001037059 | 0.0187926 | 179.872
26.4 | 0.212734 | 2.273973 | 0.001039445 | 0.01884036 | 180.0556
26.45 | 0.2132733 | 2.274791 | 0.00104183 | 0.01888812 | 180.1204
26.5 | 0.2138125 | 2.275473 | 0.001044215 | 0.01893587 | 180.1744
26.55 | 0.2144264 | 2.277245 | 0.001048894 | 0.01899024 | 180.3147
26.6 | 0.2150402 | 2.277791 | 0.001053573 | 0.0190446 | 180.3579
26.65 | 0.215654 | 2.278882 | 0.001058251 | 0.01909896 | 180.4443
26.7 | 0.2162679 | 2.279973 | 0.00106293 | 0.01915332 | 180.5307
26.75 | 0.2168325 | 2.281882 | 0.001076523 | 0.01920333 | 180.6818
26.8 | 0.2173972 | 2.283245 | 0.001090115 | 0.01925334 | 180.7898
26.85 | 0.2179619 | 2.284609 | 0.001103708 | 0.01930335 | 180.8978
26.9 | 0.2185265 | 2.284609 | 0.001117301 | 0.01935336 | 180.8978
26.95 | 0.219133 | 2.286791 | 0.001134223 | 0.01940707 | 181.0706
27 | 0.2197395 | 2.290473 | 0.001151145 | 0.01946079 | 181.3621
27.05 | 0.220346 | 2.293745 | 0.001168067 | 0.0195145 | 181.6212
27.1 | 0.2209525 | 2.2962 | 0.001184988 | 0.01956821 | 181.8156
27.15 | 0.2216519 | 2.296745 | 0.00118899 | 0.01963016 | 181.8588
27.2 | 0.2223514 | 2.297155 | 0.001192991 | 0.0196921 | 181.8912
27.25 | 0.2230508 | 2.297564 | 0.001196992 | 0.01975404 | 181.9236
27.3 | 0.2237502 | 2.298791 | 0.001200993 | 0.01981598 | 182.0207
27.35 | 0.2245673 | 2.2992 | 0.001195401 | 0.01988835 | 182.0531
27.4 | 0.2253844 | 2.300155 | 0.001189809 | 0.01996071 | 182.1287
27.45 | 0.2262014 | 2.300836 | 0.001184217 | 0.02003307 | 182.1827
27.5 | 0.2270185 | 2.3007 | 0.001178626 | 0.02010544 | 182.1719
27.55 | 0.227734 | 2.299882 | 0.001165572 | 0.0201688 | 182.1071
27.6 | 0.2284495 | 2.297973 | 0.001152518 | 0.02023217 | 181.9559
27.65 | 0.229165 | 2.298382 | 0.001139464 | 0.02029554 | 181.9883
27.7 | 0.2298805 | 2.300836 | 0.00112641 | 0.0203589 | 182.1827
27.75 | 0.2304079 | 2.303973 | 0.001110477 | 0.02040561 | 182.431
27.8 | 0.2309354 | 2.306291 | 0.001094544 | 0.02045232 | 182.6146
27.85 | 0.2314628 | 2.3067 | 0.00107861 | 0.02049903 | 182.647
27.9 | 0.2319902 | 2.307382 | 0.001062677 | 0.02054574 | 182.701
27.95 | 0.2324844 | 2.308336 | 0.001047925 | 0.02058951 | 182.7765
28 | 0.2329785 | 2.310927 | 0.001033174 | 0.02063327 | 182.9817
28.05 | 0.2334727 | 2.313382 | 0.001018423 | 0.02067704 | 183.1761
28.1 | 0.2339669 | 2.316382 | 0.001003672 | 0.0207208 | 183.4136
28.15 | 0.2345316 | 2.319245 | 0.001000549 | 0.02077082 | 183.6403
28.2 | 0.2350964 | 2.319791 | 0.0009974274 | 0.02082083 | 183.6835
28.25 | 0.2356611 | 2.319655 | 0.0009943052 | 0.02087085 | 183.6727
28.3 | 0.2362259 | 2.319518 | 0.0009911831 | 0.02092086 | 183.6619
28.35 | 0.2368314 | 2.318973 | 0.0009972363 | 0.0209745 | 183.6187
28.4 | 0.237437 | 2.321155 | 0.001003289 | 0.02102813 | 183.7915
28.45 | 0.2380426 | 2.323609 | 0.001009342 | 0.02108176 | 183.9859
28.5 | 0.2386482 | 2.325109 | 0.001015396 | 0.02113539 | 184.1046
28.55 | 0.2392152 | 2.325245 | 0.001022993 | 0.02118561 | 184.1154
28.6 | 0.2397822 | 2.327155 | 0.001030591 | 0.02123582 | 184.2666
28.65 | 0.2403492 | 2.328382 | 0.001038189 | 0.02128604 | 184.3638
28.7 | 0.2409162 | 2.329473 | 0.001045786 | 0.02133625 | 184.4501
28.75 | 0.2415024 | 2.3307 | 0.00104687 | 0.02138817 | 184.5473
28.8 | 0.2420885 | 2.332064 | 0.001047953 | 0.02144008 | 184.6553
28.85 | 0.2426747 | 2.333018 | 0.001049036 | 0.02149199 | 184.7309
28.9 | 0.2432609 | 2.334518 | 0.00105012 | 0.02154391 | 184.8497
28.95 | 0.2438538 | 2.335745 | 0.001050601 | 0.02159642 | 184.9468
29 | 0.2444467 | 2.337382 | 0.001051082 | 0.02164893 | 185.0764
29.05 | 0.2450396 | 2.339427 | 0.001051563 | 0.02170144 | 185.2384
29.1 | 0.2456325 | 2.340927 | 0.001052044 | 0.02175395 | 185.3571
29.15 | 0.2462745 | 2.340382 | 0.001049851 | 0.0218108 | 185.3139
29.2 | 0.2469165 | 2.339973 | 0.001047658 | 0.02186766 | 185.2815
29.25 | 0.2475585 | 2.340109 | 0.001045465 | 0.02192452 | 185.2923
29.3 | 0.2482005 | 2.343518 | 0.001043272 | 0.02198138 | 185.5623
29.35 | 0.2487552 | 2.345018 | 0.001038879 | 0.0220305 | 185.6811
29.4 | 0.2493099 | 2.3457 | 0.001034487 | 0.02207962 | 185.735
29.45 | 0.2498645 | 2.3457 | 0.001030094 | 0.02212875 | 185.735
29.5 | 0.2504192 | 2.346109 | 0.001025702 | 0.02217787 | 185.7674
29.55 | 0.2510245 | 2.345427 | 0.001018109 | 0.02223148 | 185.7134
29.6 | 0.2516299 | 2.345291 | 0.001010517 | 0.02228509 | 185.7026
29.65 | 0.2522352 | 2.344609 | 0.001002924 | 0.0223387 | 185.6487
29.7 | 0.2528405 | 2.346791 | 0.0009953319 | 0.02239231 | 185.8214
29.75 | 0.2533613 | 2.3487 | 0.0009854569 | 0.02243843 | 185.9726
29.8 | 0.253882 | 2.351018 | 0.0009755818 | 0.02248455 | 186.1561
29.85 | 0.2544028 | 2.351291 | 0.0009657068 | 0.02253067 | 186.1777
29.9 | 0.2549235 | 2.352655 | 0.0009558317 | 0.02257679 | 186.2857
29.95 | 0.2554774 | 2.354427 | 0.0009492449 | 0.02262584 | 186.4261
30 | 0.2560314 | 2.354836 | 0.000942658 | 0.0226749 | 186.4585
30.05 | 0.2565853 | 2.354427 | 0.0009360711 | 0.02272396 | 186.4261
30.1 | 0.2571392 | 2.355518 | 0.0009294843 | 0.02277301 | 186.5125
30.15 | 0.2576421 | 2.356882 | 0.0009284827 | 0.02281755 | 186.6204
30.2 | 0.258145 | 2.359473 | 0.000927481 | 0.02286209 | 186.8256
30.25 | 0.2586479 | 2.359745 | 0.0009264794 | 0.02290663 | 186.8472
30.3 | 0.2591509 | 2.359882 | 0.0009254778 | 0.02295117 | 186.858
30.35 | 0.2596364 | 2.360018 | 0.0009343961 | 0.02299417 | 186.8688
30.4 | 0.2601219 | 2.360291 | 0.0009433143 | 0.02303717 | 186.8904
30.45 | 0.2606074 | 2.361245 | 0.0009522326 | 0.02308016 | 186.9659
30.5 | 0.2610929 | 2.363427 | 0.0009611508 | 0.02312316 | 187.1387
30.55 | 0.2615945 | 2.367245 | 0.0009704525 | 0.02316759 | 187.441
30.6 | 0.2620962 | 2.3682 | 0.0009797543 | 0.02321202 | 187.5166
30.65 | 0.2625979 | 2.368609 | 0.000989056 | 0.02325645 | 187.549
30.7 | 0.2630995 | 2.368609 | 0.0009983578 | 0.02330088 | 187.549
30.75 | 0.2637193 | 2.368473 | 0.001007231 | 0.02335576 | 187.5382
30.8 | 0.264339 | 2.369291 | 0.001016105 | 0.02341065 | 187.603
30.85 | 0.2649588 | 2.369973 | 0.001024978 | 0.02346554 | 187.657
30.9 | 0.2655785 | 2.370518 | 0.001033852 | 0.02352042 | 187.7002
30.95 | 0.2662438 | 2.370655 | 0.001037909 | 0.02357934 | 187.711
31 | 0.266909 | 2.371745 | 0.001041967 | 0.02363826 | 187.7973
31.05 | 0.2675743 | 2.371064 | 0.001046025 | 0.02369717 | 187.7434
31.1 | 0.2682395 | 2.371609 | 0.001050083 | 0.02375609 | 187.7865
31.15 | 0.2688365 | 2.374745 | 0.001047519 | 0.02380896 | 188.0349
31.2 | 0.2694335 | 2.376245 | 0.001044955 | 0.02386183 | 188.1537
31.25 | 0.2700305 | 2.377064 | 0.001042392 | 0.02391471 | 188.2184
31.3 | 0.2706275 | 2.3772 | 0.001039828 | 0.02396758 | 188.2292
31.35 | 0.2711886 | 2.3787 | 0.001037264 | 0.02401727 | 188.348
31.4 | 0.2717497 | 2.380064 | 0.0010347 | 0.02406696 | 188.456
31.45 | 0.2723108 | 2.3817 | 0.001032136 | 0.02411665 | 188.5856
31.5 | 0.2728719 | 2.381564 | 0.001029573 | 0.02416634 | 188.5748
31.55 | 0.2734109 | 2.381155 | 0.001027009 | 0.02421408 | 188.5424
31.6 | 0.2739499 | 2.380745 | 0.001024445 | 0.02426181 | 188.51
31.65 | 0.2744889 | 2.379109 | 0.001021881 | 0.02430955 | 188.3804
31.7 | 0.2750279 | 2.379382 | 0.001019318 | 0.02435729 | 188.402