## Tabelle1
8 | 9 | 10 | 11 | 15 | 16
X | X | X | X | X | X
Zeit | Länge | Kraft | Dehnrate | Dehnung | Spannung
offset | DL+ | F+ | de/dt | e-technisch+ | s-technisch+
[s] | [mm] | [kN] | [-/s] | [-] | [MPa]
0 | -0.0007735168 | 0.003245455 | 6.409737e-05 | -7.189286e-05 | 0.2519275
0.05 | -0.0006551835 | 0.003654545 | 7.484527e-05 | -6.089462e-05 | 0.2836831
0.1 | -0.0005368502 | 0.0042 | 8.559317e-05 | -4.989638e-05 | 0.3260238
0.15 | -0.0004185168 | 0.004745455 | 9.634107e-05 | -3.889815e-05 | 0.3683646
0.2 | -0.0003001835 | 0.005563636 | 0.000107089 | -2.789991e-05 | 0.4318757
0.25 | -0.0001827668 | 0.006518182 | 0.000110667 | -1.698687e-05 | 0.5059721
0.3 | -6.535016e-05 | 0.007609091 | 0.000114245 | -6.07383e-06 | 0.5906536
0.35 | 5.206651e-05 | 0.0087 | 0.000117823 | 4.83921e-06 | 0.6753351
0.4 | 0.0001694832 | 0.01006364 | 0.0001214011 | 1.575225e-05 | 0.781187
0.45 | 0.0002129832 | 0.01142727 | 0.0001163224 | 1.979526e-05 | 0.8870389
0.5 | 0.0002564832 | 0.01251818 | 0.0001112437 | 2.383828e-05 | 0.9717204
0.55 | 0.0002999832 | 0.01401818 | 0.0001061651 | 2.788129e-05 | 1.088158
0.6 | 0.0003434832 | 0.01565455 | 0.0001010864 | 3.192431e-05 | 1.21518
0.65 | 0.0003332332 | 0.01660909 | 0.0001002732 | 3.097164e-05 | 1.289276
0.7 | 0.0003229832 | 0.01851818 | 9.945991e-05 | 3.001898e-05 | 1.437469
0.75 | 0.0003127332 | 0.01988182 | 9.864666e-05 | 2.906631e-05 | 1.543321
0.8 | 0.0003024832 | 0.02192727 | 9.783341e-05 | 2.811365e-05 | 1.702099
0.85 | 0.0003276498 | 0.02397273 | 9.837558e-05 | 3.045271e-05 | 1.860876
0.9 | 0.0003528165 | 0.02588182 | 9.891775e-05 | 3.279177e-05 | 2.009069
0.95 | 0.0003779832 | 0.02847273 | 9.945991e-05 | 3.513083e-05 | 2.210188
1 | 0.0004031498 | 0.03079091 | 0.0001000021 | 3.74699e-05 | 2.390136
1.05 | 0.0004882332 | 0.03392727 | 0.0001035317 | 4.537778e-05 | 2.633595
1.1 | 0.0005733165 | 0.03706364 | 0.0001070613 | 5.328567e-05 | 2.877055
1.15 | 0.0006583998 | 0.04088182 | 0.0001105909 | 6.119356e-05 | 3.17344
1.2 | 0.0007434832 | 0.04565455 | 0.0001141205 | 6.910144e-05 | 3.543922
1.25 | 0.0008731498 | 0.04892727 | 0.000115274 | 8.115303e-05 | 3.797966
1.3 | 0.001002817 | 0.05288182 | 0.0001164275 | 9.320462e-05 | 4.104937
1.35 | 0.001132483 | 0.05533636 | 0.000117581 | 0.0001052562 | 4.29547
1.4 | 0.00126215 | 0.05847273 | 0.0001187345 | 0.0001173078 | 4.538929
1.45 | 0.001301233 | 0.06174545 | 0.0001202974 | 0.0001209403 | 4.792974
1.5 | 0.001340317 | 0.06501818 | 0.0001218602 | 0.0001245728 | 5.047018
1.55 | 0.0013794 | 0.06897273 | 0.0001234231 | 0.0001282054 | 5.353989
1.6 | 0.001418483 | 0.07251818 | 0.000124986 | 0.0001318379 | 5.629204
1.65 | 0.00146515 | 0.07551818 | 0.0001228256 | 0.0001361752 | 5.862078
1.7 | 0.001511817 | 0.07865455 | 0.0001206653 | 0.0001405125 | 6.105537
1.75 | 0.001558483 | 0.08179091 | 0.0001185049 | 0.0001448499 | 6.348997
1.8 | 0.00160515 | 0.08533636 | 0.0001163445 | 0.0001491872 | 6.624212
1.85 | 0.001619067 | 0.08929091 | 0.000112151 | 0.0001504807 | 6.931182
1.9 | 0.001632983 | 0.09433636 | 0.0001079575 | 0.0001517741 | 7.322834
1.95 | 0.0016469 | 0.09924545 | 0.0001037641 | 0.0001530676 | 7.703901
2 | 0.001660817 | 0.1049727 | 9.957056e-05 | 0.000154361 | 8.148479
2.05 | 0.001792483 | 0.1105636 | 9.496214e-05 | 0.0001665985 | 8.582472
2.1 | 0.00192415 | 0.1157455 | 9.035373e-05 | 0.000178836 | 8.984709
2.15 | 0.002055817 | 0.1210636 | 8.574531e-05 | 0.0001910734 | 9.397531
2.2 | 0.002187483 | 0.1266545 | 8.113689e-05 | 0.0002033109 | 9.831524
2.25 | 0.002236233 | 0.1307455 | 7.711214e-05 | 0.0002078419 | 10.14908
2.3 | 0.002284983 | 0.1352455 | 7.308738e-05 | 0.0002123728 | 10.49839
2.35 | 0.002333733 | 0.1404273 | 6.906262e-05 | 0.0002169038 | 10.90063
2.4 | 0.002382483 | 0.1452 | 6.503787e-05 | 0.0002214348 | 11.27111
2.45 | 0.00239315 | 0.1503818 | 6.73158e-05 | 0.0002224262 | 11.67335
2.5 | 0.002403817 | 0.1554273 | 6.959372e-05 | 0.0002234176 | 12.065
2.55 | 0.002414483 | 0.1607455 | 7.187165e-05 | 0.0002244089 | 12.47782
2.6 | 0.00242515 | 0.1659273 | 7.414958e-05 | 0.0002254003 | 12.88006
2.65 | 0.002384067 | 0.1715182 | 7.476505e-05 | 0.0002215819 | 13.31405
2.7 | 0.002342983 | 0.1762909 | 7.538052e-05 | 0.0002177635 | 13.68453
2.75 | 0.0023019 | 0.1816091 | 7.599599e-05 | 0.0002139451 | 14.09736
2.8 | 0.002260817 | 0.1884273 | 7.661146e-05 | 0.0002101267 | 14.62662
2.85 | 0.00230365 | 0.1955182 | 8.58933e-05 | 0.0002141078 | 15.17705
2.9 | 0.002346483 | 0.2011091 | 9.517514e-05 | 0.0002180888 | 15.61104
2.95 | 0.002389317 | 0.2079273 | 0.000104457 | 0.0002220699 | 16.1403
3 | 0.00243215 | 0.2142 | 0.0001137388 | 0.0002260509 | 16.62722
3.05 | 0.002580983 | 0.2211545 | 0.0001190097 | 0.0002398839 | 17.16706
3.1 | 0.002729817 | 0.2267455 | 0.0001242806 | 0.0002537169 | 17.60105
3.15 | 0.00287865 | 0.2330182 | 0.0001295515 | 0.0002675499 | 18.08797
3.2 | 0.003027483 | 0.2395636 | 0.0001348225 | 0.0002813829 | 18.59606
3.25 | 0.003094067 | 0.2476091 | 0.0001386494 | 0.0002875714 | 19.22059
3.3 | 0.00316065 | 0.2545636 | 0.0001424764 | 0.0002937598 | 19.76043
3.35 | 0.003227233 | 0.2624727 | 0.0001463034 | 0.0002999482 | 20.37437
3.4 | 0.003293817 | 0.2691545 | 0.0001501304 | 0.0003061367 | 20.89305
3.45 | 0.0034284 | 0.2784273 | 0.0001446285 | 0.0003186453 | 21.61284
3.5 | 0.003562983 | 0.2870182 | 0.0001391266 | 0.0003311538 | 22.27971
3.55 | 0.003697567 | 0.2960182 | 0.0001336247 | 0.0003436624 | 22.97833
3.6 | 0.00383215 | 0.3040636 | 0.0001281228 | 0.0003561709 | 23.60286
3.65 | 0.00382365 | 0.3133364 | 0.0001207372 | 0.0003553809 | 24.32265
3.7 | 0.00381515 | 0.3220636 | 0.0001133516 | 0.0003545909 | 25.0001
3.75 | 0.00380665 | 0.3312 | 0.0001059659 | 0.0003538009 | 25.70931
3.8 | 0.00379815 | 0.3392455 | 9.858028e-05 | 0.0003530109 | 26.33383
3.85 | 0.0038729 | 0.3477 | 0.0001024059 | 0.0003599583 | 26.99012
3.9 | 0.00394765 | 0.3556091 | 0.0001062315 | 0.0003669058 | 27.60406
3.95 | 0.0040224 | 0.3652909 | 0.0001100571 | 0.0003738533 | 28.35561
4 | 0.00409715 | 0.3732 | 0.0001138827 | 0.0003808008 | 28.96955
4.05 | 0.0041039 | 0.3819273 | 0.0001200235 | 0.0003814281 | 29.647
4.1 | 0.00411065 | 0.3910636 | 0.0001261644 | 0.0003820555 | 30.35621
4.15 | 0.0041174 | 0.4003364 | 0.0001323053 | 0.0003826829 | 31.076
4.2 | 0.00412415 | 0.4082455 | 0.0001384461 | 0.0003833102 | 31.68994
4.25 | 0.004184483 | 0.4165636 | 0.0001551302 | 0.0003889178 | 32.33564
4.3 | 0.004244817 | 0.4236545 | 0.0001718143 | 0.0003945253 | 32.88607
4.35 | 0.00430515 | 0.4329273 | 0.0001884983 | 0.0004001329 | 33.60586
4.4 | 0.004365483 | 0.4432909 | 0.0002051824 | 0.0004057404 | 34.41033
4.45 | 0.004553317 | 0.4546091 | 0.0002237599 | 0.0004231982 | 35.28891
4.5 | 0.00474115 | 0.4634727 | 0.0002423374 | 0.000440656 | 35.97694
4.55 | 0.004928983 | 0.4732909 | 0.0002609149 | 0.0004581137 | 36.73908
4.6 | 0.005116817 | 0.4835182 | 0.0002794924 | 0.0004755715 | 37.53297
4.65 | 0.00524865 | 0.4932 | 0.0002944753 | 0.0004878245 | 38.28451
4.7 | 0.005380483 | 0.5028818 | 0.0003094582 | 0.0005000774 | 39.03606
4.75 | 0.005512317 | 0.5147455 | 0.0003244411 | 0.0005123304 | 39.95697
4.8 | 0.00564415 | 0.5253818 | 0.000339424 | 0.0005245834 | 40.78262
4.85 | 0.005872317 | 0.5391545 | 0.0003457433 | 0.0005457898 | 41.85172
4.9 | 0.006100483 | 0.5547 | 0.0003520625 | 0.0005669963 | 43.05843
4.95 | 0.00632865 | 0.5707909 | 0.0003583818 | 0.0005882027 | 44.30749
5 | 0.006556817 | 0.5856545 | 0.0003647011 | 0.0006094092 | 45.46127
5.05 | 0.006833233 | 0.6012 | 0.0003527292 | 0.0006351002 | 46.66798
5.1 | 0.00710965 | 0.6160636 | 0.0003407573 | 0.0006607911 | 47.82177
5.15 | 0.007386067 | 0.6269727 | 0.0003287853 | 0.0006864821 | 48.66859
5.2 | 0.007662483 | 0.6380182 | 0.0003168134 | 0.000712173 | 49.52599
5.25 | 0.00781265 | 0.6486545 | 0.0003116407 | 0.0007261299 | 50.35163
5.3 | 0.007962817 | 0.6588818 | 0.000306468 | 0.0007400869 | 51.14552
5.35 | 0.008112983 | 0.6693818 | 0.0003012953 | 0.0007540438 | 51.96058
5.4 | 0.00826315 | 0.6792 | 0.0002961226 | 0.0007680007 | 52.72271
5.45 | 0.008427317 | 0.6834273 | 0.0002921019 | 0.0007832588 | 53.05085
5.5 | 0.008591483 | 0.6880636 | 0.0002880813 | 0.0007985169 | 53.41075
5.55 | 0.00875565 | 0.6912 | 0.0002840607 | 0.000813775 | 53.65421
5.6 | 0.008919817 | 0.6977455 | 0.0002800401 | 0.0008290332 | 54.1623
5.65 | 0.00887165 | 0.7040182 | 0.0002853415 | 0.0008245564 | 54.64922
5.7 | 0.008823483 | 0.7139727 | 0.0002906428 | 0.0008200797 | 55.42194
5.75 | 0.008775317 | 0.7228364 | 0.0002959441 | 0.0008156029 | 56.10997
5.8 | 0.00872715 | 0.7348364 | 0.0003012455 | 0.0008111262 | 57.04147
5.85 | 0.008976733 | 0.7457455 | 0.0003153114 | 0.0008343232 | 57.88829
5.9 | 0.009226317 | 0.7585636 | 0.0003293773 | 0.0008575201 | 58.88329
5.95 | 0.0094759 | 0.7702909 | 0.0003434432 | 0.0008807171 | 59.79362
6 | 0.009725483 | 0.7846091 | 0.0003575091 | 0.0009039141 | 60.90506
6.05 | 0.0099569 | 0.7955182 | 0.0003769358 | 0.0009254226 | 61.75188
6.1 | 0.01018832 | 0.8097 | 0.0003963625 | 0.0009469312 | 62.85274
6.15 | 0.01041973 | 0.8206091 | 0.0004157892 | 0.0009684397 | 63.69955
6.2 | 0.01065115 | 0.8320636 | 0.000435216 | 0.0009899482 | 64.58871
6.25 | 0.0109514 | 0.8429727 | 0.0004635953 | 0.001017854 | 65.43553
6.3 | 0.01125165 | 0.8552455 | 0.0004919747 | 0.00104576 | 66.38819
6.35 | 0.0115519 | 0.8654727 | 0.0005203541 | 0.001073666 | 67.18208
6.4 | 0.01185215 | 0.8762455 | 0.0005487335 | 0.001101573 | 68.01831
6.45 | 0.0121009 | 0.8860636 | 0.0005648463 | 0.001124692 | 68.78045
6.5 | 0.01234965 | 0.8953364 | 0.0005809592 | 0.001147812 | 69.50024
6.55 | 0.0125984 | 0.9047455 | 0.0005970721 | 0.001170931 | 70.23062
6.6 | 0.01284715 | 0.9156545 | 0.0006131849 | 0.001194051 | 71.07743
6.65 | 0.01318665 | 0.9234273 | 0.0006299686 | 0.001225605 | 71.68079
6.7 | 0.01352615 | 0.9324273 | 0.0006467522 | 0.001257159 | 72.37941
6.75 | 0.01386565 | 0.9426545 | 0.0006635359 | 0.001288713 | 73.1733
6.8 | 0.01420515 | 0.9528818 | 0.0006803195 | 0.001320267 | 73.96719
6.85 | 0.01466123 | 0.9637909 | 0.0006855075 | 0.001362657 | 74.814
6.9 | 0.01511732 | 0.9730636 | 0.0006906954 | 0.001405046 | 75.5338
6.95 | 0.0155734 | 0.9830182 | 0.0006958833 | 0.001447436 | 76.30652
7 | 0.01602948 | 0.9914727 | 0.0007010712 | 0.001489826 | 76.9628
7.05 | 0.01643982 | 1.000745 | 0.0007045192 | 0.001527963 | 77.68259
7.1 | 0.01685015 | 1.010018 | 0.0007079673 | 0.001566101 | 78.40238
7.15 | 0.01726048 | 1.019155 | 0.0007114153 | 0.001604238 | 79.11159
7.2 | 0.01767082 | 1.028564 | 0.0007148633 | 0.001642376 | 79.84197
7.25 | 0.01809682 | 1.039336 | 0.0006988251 | 0.00168197 | 80.6782
7.3 | 0.01852282 | 1.049291 | 0.0006827869 | 0.001721563 | 81.45092
7.35 | 0.01894882 | 1.056791 | 0.0006667488 | 0.001761157 | 82.0331
7.4 | 0.01937482 | 1.063064 | 0.0006507106 | 0.001800751 | 82.52002
7.45 | 0.01963748 | 1.071382 | 0.0006335411 | 0.001825164 | 83.16572
7.5 | 0.01990015 | 1.077927 | 0.0006163715 | 0.001849577 | 83.67381
7.55 | 0.02016282 | 1.086655 | 0.000599202 | 0.00187399 | 84.35126
7.6 | 0.02042548 | 1.094564 | 0.0005820325 | 0.001898403 | 84.9652
7.65 | 0.02080473 | 1.101927 | 0.0005688061 | 0.001933651 | 85.5368
7.7 | 0.02118398 | 1.109155 | 0.0005555797 | 0.0019689 | 86.09782
7.75 | 0.02156323 | 1.116518 | 0.0005423533 | 0.002004148 | 86.66942
7.8 | 0.02194248 | 1.121836 | 0.000529127 | 0.002039397 | 87.08224
7.85 | 0.02206032 | 1.127836 | 0.0005414557 | 0.002050349 | 87.54799
7.9 | 0.02217815 | 1.135609 | 0.0005537845 | 0.0020613 | 88.15134
7.95 | 0.02229598 | 1.143245 | 0.0005661132 | 0.002072252 | 88.74411
8 | 0.02241382 | 1.149655 | 0.000578442 | 0.002083204 | 89.24162
8.05 | 0.02273565 | 1.159064 | 0.0006097507 | 0.002113116 | 89.972
8.1 | 0.02305748 | 1.166427 | 0.0006410595 | 0.002143028 | 90.5436
8.15 | 0.02337932 | 1.174336 | 0.0006723682 | 0.00217294 | 91.15754
8.2 | 0.02370115 | 1.181973 | 0.000703677 | 0.002202852 | 91.75031
8.25 | 0.02396357 | 1.190836 | 0.0007372609 | 0.002227242 | 92.43834
8.3 | 0.02422598 | 1.199018 | 0.0007708448 | 0.002251632 | 93.07346
8.35 | 0.0244884 | 1.208155 | 0.0008044287 | 0.002276022 | 93.78266
8.4 | 0.02475082 | 1.214973 | 0.0008380126 | 0.002300411 | 94.31192
8.45 | 0.02544373 | 1.223564 | 0.0008585886 | 0.002364813 | 94.97879
8.5 | 0.02613665 | 1.231473 | 0.0008791647 | 0.002429215 | 95.59273
8.55 | 0.02682957 | 1.241564 | 0.0008997407 | 0.002493616 | 96.37604
8.6 | 0.02752248 | 1.247427 | 0.0009203168 | 0.002558018 | 96.8312
8.65 | 0.02815665 | 1.2552 | 0.0009197511 | 0.002616959 | 97.43455
8.7 | 0.02879082 | 1.261473 | 0.0009191854 | 0.002675901 | 97.92147
8.75 | 0.02942498 | 1.269927 | 0.0009186197 | 0.002734842 | 98.57775
8.8 | 0.03005915 | 1.276336 | 0.0009180541 | 0.002793783 | 99.07526
8.85 | 0.03064498 | 1.283291 | 0.0009127002 | 0.002848232 | 99.6151
8.9 | 0.03123082 | 1.288336 | 0.0009073463 | 0.002902681 | 100.0068
8.95 | 0.03181665 | 1.295427 | 0.0009019924 | 0.00295713 | 100.5572
9 | 0.03240248 | 1.301155 | 0.0008966385 | 0.003011579 | 101.0018
9.05 | 0.03263365 | 1.308245 | 0.0008879265 | 0.003033064 | 101.5522
9.1 | 0.03286482 | 1.312882 | 0.0008792145 | 0.00305455 | 101.9121
9.15 | 0.03309598 | 1.320655 | 0.0008705025 | 0.003076035 | 102.5154
9.2 | 0.03332715 | 1.327064 | 0.0008617904 | 0.00309752 | 103.0129
9.25 | 0.03369415 | 1.335109 | 0.0008563702 | 0.00313163 | 103.6375
9.3 | 0.03406115 | 1.339336 | 0.0008509499 | 0.00316574 | 103.9656
9.35 | 0.03442815 | 1.3452 | 0.0008455296 | 0.00319985 | 104.4208
9.4 | 0.03479515 | 1.352564 | 0.0008401093 | 0.00323396 | 104.9924
9.45 | 0.03530165 | 1.360882 | 0.0008394994 | 0.003281036 | 105.6381
9.5 | 0.03580815 | 1.368655 | 0.0008388894 | 0.003328111 | 106.2414
9.55 | 0.03631465 | 1.375064 | 0.0008382795 | 0.003375187 | 106.7389
9.6 | 0.03682115 | 1.3797 | 0.0008376696 | 0.003422263 | 107.0988
9.65 | 0.03749715 | 1.384473 | 0.0008364607 | 0.003485092 | 107.4693
9.7 | 0.03817315 | 1.387745 | 0.0008352519 | 0.003547921 | 107.7234
9.75 | 0.03884915 | 1.391427 | 0.0008340431 | 0.003610751 | 108.0092
9.8 | 0.03952515 | 1.395518 | 0.0008328343 | 0.00367358 | 108.3267
9.85 | 0.03989857 | 1.402473 | 0.000825533 | 0.003708286 | 108.8666
9.9 | 0.04027198 | 1.4067 | 0.0008182318 | 0.003742993 | 109.1947
9.95 | 0.0406454 | 1.409564 | 0.0008109305 | 0.003777699 | 109.417
10 | 0.04101882 | 1.412836 | 0.0008036292 | 0.003812406 | 109.671
10.05 | 0.04139457 | 1.416518 | 0.0007884264 | 0.003847329 | 109.9568
10.1 | 0.04177032 | 1.421973 | 0.0007732237 | 0.003882252 | 110.3802
10.15 | 0.04214607 | 1.428655 | 0.0007580209 | 0.003917176 | 110.8989
10.2 | 0.04252182 | 1.436291 | 0.0007428181 | 0.003952099 | 111.4917
10.25 | 0.04276723 | 1.443655 | 0.0007458774 | 0.003974909 | 112.0633
10.3 | 0.04301265 | 1.450336 | 0.0007489368 | 0.003997718 | 112.582
10.35 | 0.04325807 | 1.455791 | 0.0007519962 | 0.004020528 | 113.0054
10.4 | 0.04350348 | 1.460427 | 0.0007550555 | 0.004043338 | 113.3653
10.45 | 0.04399798 | 1.466564 | 0.0007782096 | 0.004089298 | 113.8416
10.5 | 0.04449248 | 1.4727 | 0.0008013638 | 0.004135258 | 114.3179
10.55 | 0.04498698 | 1.478018 | 0.0008245179 | 0.004181218 | 114.7308
10.6 | 0.04548148 | 1.485518 | 0.000847672 | 0.004227179 | 115.3129
10.65 | 0.04584632 | 1.490291 | 0.0008789185 | 0.004261087 | 115.6834
10.7 | 0.04621115 | 1.496427 | 0.000910165 | 0.004294996 | 116.1598
10.75 | 0.04657598 | 1.501336 | 0.0009414115 | 0.004328905 | 116.5408
10.8 | 0.04694082 | 1.507064 | 0.000972658 | 0.004362813 | 116.9854
10.85 | 0.0476444 | 1.512245 | 0.0009879355 | 0.004428206 | 117.3876
10.9 | 0.04834798 | 1.5177 | 0.001003213 | 0.004493599 | 117.811
10.95 | 0.04905157 | 1.521927 | 0.00101849 | 0.004558992 | 118.1392
11 | 0.04975515 | 1.528336 | 0.001033768 | 0.004624385 | 118.6367
11.05 | 0.05033523 | 1.535564 | 0.00103032 | 0.0046783 | 119.1977
11.1 | 0.05091532 | 1.542791 | 0.001026872 | 0.004732215 | 119.7587
11.15 | 0.0514954 | 1.545245 | 0.001023424 | 0.004786129 | 119.9493
11.2 | 0.05207548 | 1.548927 | 0.001019976 | 0.004840044 | 120.2351
11.25 | 0.05278598 | 1.551791 | 0.001007348 | 0.00490608 | 120.4573
11.3 | 0.05349648 | 1.555064 | 0.0009947208 | 0.004972116 | 120.7114
11.35 | 0.05420698 | 1.5582 | 0.0009820933 | 0.005038151 | 120.9548
11.4 | 0.05491748 | 1.562291 | 0.0009694658 | 0.005104187 | 121.2724
11.45 | 0.05525398 | 1.5657 | 0.0009490641 | 0.005135463 | 121.537
11.5 | 0.05559048 | 1.570745 | 0.0009286623 | 0.005166738 | 121.9287
11.55 | 0.05592698 | 1.574155 | 0.0009082605 | 0.005198013 | 122.1933
11.6 | 0.05626348 | 1.576609 | 0.0008878587 | 0.005229288 | 122.3838
11.65 | 0.05670532 | 1.579882 | 0.0008749739 | 0.005270354 | 122.6379
11.7 | 0.05714715 | 1.586018 | 0.0008620892 | 0.005311419 | 123.1142
11.75 | 0.05758898 | 1.590245 | 0.0008492044 | 0.005352484 | 123.4424
11.8 | 0.05803082 | 1.594336 | 0.0008363197 | 0.005393549 | 123.7599
11.85 | 0.05839773 | 1.598564 | 0.0008268165 | 0.005427652 | 124.0881
11.9 | 0.05876465 | 1.6032 | 0.0008173134 | 0.005461754 | 124.448
11.95 | 0.05913157 | 1.607291 | 0.0008078103 | 0.005495856 | 124.7655
12 | 0.05949848 | 1.610427 | 0.0007983072 | 0.005529959 | 125.009
12.05 | 0.06002398 | 1.613973 | 0.0008102901 | 0.0055788 | 125.2842
12.1 | 0.06054948 | 1.619155 | 0.0008222731 | 0.005627641 | 125.6864
12.15 | 0.06107498 | 1.622836 | 0.0008342561 | 0.005676483 | 125.9722
12.2 | 0.06160048 | 1.6257 | 0.0008462391 | 0.005725324 | 126.1945
12.25 | 0.06203498 | 1.626382 | 0.0008549511 | 0.005765708 | 126.2474
12.3 | 0.06246948 | 1.629655 | 0.0008636631 | 0.005806092 | 126.5015
12.35 | 0.06290398 | 1.632518 | 0.0008723751 | 0.005846475 | 126.7238
12.4 | 0.06333848 | 1.637291 | 0.0008810871 | 0.005886859 | 127.0943
12.45 | 0.0637649 | 1.641109 | 0.0008917811 | 0.005926491 | 127.3906
12.5 | 0.06419132 | 1.644927 | 0.0009024751 | 0.005966124 | 127.687
12.55 | 0.06461773 | 1.648745 | 0.000913169 | 0.006005756 | 127.9834
12.6 | 0.06504415 | 1.652291 | 0.000923863 | 0.006045389 | 128.2586
12.65 | 0.06560907 | 1.654609 | 0.0009281049 | 0.006097894 | 128.4386
12.7 | 0.06617398 | 1.657882 | 0.0009323468 | 0.006150399 | 128.6926
12.75 | 0.0667389 | 1.661564 | 0.0009365887 | 0.006202904 | 128.9784
12.8 | 0.06730382 | 1.667018 | 0.0009408306 | 0.006255408 | 129.4018
12.85 | 0.06782165 | 1.671927 | 0.0009562353 | 0.006303537 | 129.7829
12.9 | 0.06833948 | 1.675609 | 0.00097164 | 0.006351666 | 130.0687
12.95 | 0.06885732 | 1.678882 | 0.0009870448 | 0.006399795 | 130.3227
13 | 0.06937515 | 1.681473 | 0.001002449 | 0.006447924 | 130.5239
13.05 | 0.06991848 | 1.684745 | 0.001014417 | 0.006498423 | 130.7779
13.1 | 0.07046182 | 1.689655 | 0.001026385 | 0.006548922 | 131.159
13.15 | 0.07100515 | 1.6947 | 0.001038353 | 0.006599421 | 131.5506
13.2 | 0.07154848 | 1.6977 | 0.001050321 | 0.00664992 | 131.7835
13.25 | 0.07205615 | 1.701927 | 0.001054287 | 0.006697104 | 132.1116
13.3 | 0.07256382 | 1.704382 | 0.001058254 | 0.006744288 | 132.3022
13.35 | 0.07307148 | 1.707518 | 0.001062221 | 0.006791472 | 132.5456
13.4 | 0.07357915 | 1.709973 | 0.001066187 | 0.006838656 | 132.7362
13.45 | 0.07427607 | 1.714609 | 0.00106316 | 0.006903429 | 133.0961
13.5 | 0.07497298 | 1.7172 | 0.001060132 | 0.006968203 | 133.2972
13.55 | 0.0756699 | 1.719655 | 0.001057105 | 0.007032976 | 133.4877
13.6 | 0.07636682 | 1.722655 | 0.001054077 | 0.00709775 | 133.7206
13.65 | 0.07694898 | 1.7262 | 0.001054456 | 0.007151858 | 133.9958
13.7 | 0.07753115 | 1.728109 | 0.001054835 | 0.007205966 | 134.144
13.75 | 0.07811332 | 1.731655 | 0.001055214 | 0.007260074 | 134.4192
13.8 | 0.07869548 | 1.7337 | 0.001055593 | 0.007314182 | 134.578
13.85 | 0.07924598 | 1.739155 | 0.001060031 | 0.007365347 | 135.0014
13.9 | 0.07979648 | 1.741609 | 0.001064469 | 0.007416513 | 135.1919
13.95 | 0.08034698 | 1.746109 | 0.001068908 | 0.007467678 | 135.5412
14 | 0.08089748 | 1.749382 | 0.001073346 | 0.007518843 | 135.7953
14.05 | 0.0813249 | 1.753473 | 0.001080734 | 0.007558568 | 136.1128
14.1 | 0.08175232 | 1.757973 | 0.001088123 | 0.007598293 | 136.4621
14.15 | 0.08217973 | 1.762473 | 0.001095511 | 0.007638019 | 136.8115
14.2 | 0.08260715 | 1.763018 | 0.0011029 | 0.007677744 | 136.8538
14.25 | 0.0832604 | 1.765336 | 0.001111158 | 0.007738459 | 137.0337
14.3 | 0.08391365 | 1.768609 | 0.001119416 | 0.007799174 | 137.2878
14.35 | 0.0845669 | 1.774336 | 0.001127675 | 0.007859889 | 137.7324
14.4 | 0.08522015 | 1.776655 | 0.001135933 | 0.007920604 | 137.9123
14.45 | 0.08589765 | 1.780336 | 0.001134876 | 0.007983572 | 138.1981
14.5 | 0.08657515 | 1.782109 | 0.00113382 | 0.008046541 | 138.3357
14.55 | 0.08725265 | 1.783609 | 0.001132763 | 0.00810951 | 138.4522
14.6 | 0.08793015 | 1.785791 | 0.001131706 | 0.008172479 | 138.6215
14.65 | 0.08867765 | 1.790018 | 0.001128144 | 0.008241953 | 138.9497
14.7 | 0.08942515 | 1.792336 | 0.001124581 | 0.008311428 | 139.1296
14.75 | 0.09017265 | 1.797518 | 0.001121018 | 0.008380903 | 139.5319
14.8 | 0.09092015 | 1.801745 | 0.001117455 | 0.008450378 | 139.86
14.85 | 0.09145348 | 1.804745 | 0.001104048 | 0.008499947 | 140.0929
14.9 | 0.09198682 | 1.806245 | 0.00109064 | 0.008549517 | 140.2093
14.95 | 0.09252015 | 1.809245 | 0.001077233 | 0.008599086 | 140.4422
15 | 0.09305348 | 1.813064 | 0.001063825 | 0.008648656 | 140.7386
15.05 | 0.09348073 | 1.817564 | 0.001057005 | 0.008688366 | 141.0879
15.1 | 0.09390798 | 1.8222 | 0.001050185 | 0.008728076 | 141.4478
15.15 | 0.09433523 | 1.8267 | 0.001043365 | 0.008767785 | 141.7971
15.2 | 0.09476248 | 1.828609 | 0.001036545 | 0.008807495 | 141.9453
15.25 | 0.09531707 | 1.830791 | 0.001025035 | 0.00885904 | 142.1146
15.3 | 0.09587165 | 1.833791 | 0.001013525 | 0.008910584 | 142.3475
15.35 | 0.09642623 | 1.837064 | 0.001002015 | 0.008962129 | 142.6016
15.4 | 0.09698082 | 1.840336 | 0.0009905052 | 0.009013673 | 142.8556
15.45 | 0.09755348 | 1.843336 | 0.0009968466 | 0.009066899 | 143.0885
15.5 | 0.09812615 | 1.846745 | 0.001003188 | 0.009120124 | 143.3531
15.55 | 0.09869882 | 1.849745 | 0.001009529 | 0.009173349 | 143.586
15.6 | 0.09927148 | 1.851927 | 0.001015871 | 0.009226575 | 143.7553
15.65 | 0.09992148 | 1.853836 | 0.001020727 | 0.009286987 | 143.9035
15.7 | 0.1005715 | 1.855336 | 0.001025583 | 0.0093474 | 144.02
15.75 | 0.1012215 | 1.857791 | 0.001030439 | 0.009407813 | 144.2105
15.8 | 0.1018715 | 1.862291 | 0.001035295 | 0.009468226 | 144.5598
15.85 | 0.1022616 | 1.865427 | 0.001040162 | 0.009504481 | 144.8033
15.9 | 0.1026516 | 1.868291 | 0.001045029 | 0.009540737 | 145.0256
15.95 | 0.1030417 | 1.870473 | 0.001049896 | 0.009576992 | 145.1949
16 | 0.1034318 | 1.873745 | 0.001054763 | 0.009613248 | 145.449
16.05 | 0.1040855 | 1.876064 | 0.001053966 | 0.009674001 | 145.6289
16.1 | 0.1047391 | 1.878382 | 0.00105317 | 0.009734755 | 145.8089
16.15 | 0.1053928 | 1.880291 | 0.001052373 | 0.009795509 | 145.9571
16.2 | 0.1060465 | 1.882473 | 0.001051576 | 0.009856262 | 146.1264
16.25 | 0.1065661 | 1.884655 | 0.00105146 | 0.009904554 | 146.2958
16.3 | 0.1070856 | 1.889291 | 0.001051344 | 0.009952845 | 146.6557
16.35 | 0.1076052 | 1.891882 | 0.001051228 | 0.01000114 | 146.8568
16.4 | 0.1081248 | 1.895155 | 0.001051112 | 0.01004943 | 147.1108
16.45 | 0.1088113 | 1.896518 | 0.001056536 | 0.01011323 | 147.2167
16.5 | 0.1094978 | 1.898836 | 0.001061961 | 0.01017704 | 147.3966
16.55 | 0.1101843 | 1.899655 | 0.001067385 | 0.01024084 | 147.4602
16.6 | 0.1108708 | 1.902109 | 0.001072809 | 0.01030465 | 147.6507
16.65 | 0.11136 | 1.903473 | 0.001069532 | 0.01035011 | 147.7565
16.7 | 0.1118491 | 1.906745 | 0.001066254 | 0.01039558 | 148.0106
16.75 | 0.1123383 | 1.910427 | 0.001062976 | 0.01044104 | 148.2964
16.8 | 0.1128275 | 1.914109 | 0.001059698 | 0.01048651 | 148.5822
16.85 | 0.1133981 | 1.914655 | 0.00106279 | 0.01053955 | 148.6245
16.9 | 0.1139688 | 1.917245 | 0.001065883 | 0.01059259 | 148.8257
16.95 | 0.1145395 | 1.918336 | 0.001068976 | 0.01064563 | 148.9103
17 | 0.1151101 | 1.922018 | 0.001072068 | 0.01069867 | 149.1961
17.05 | 0.1156746 | 1.926109 | 0.001085091 | 0.01075113 | 149.5137
17.1 | 0.1162391 | 1.931018 | 0.001098114 | 0.0108036 | 149.8948
17.15 | 0.1168036 | 1.932791 | 0.001111137 | 0.01085606 | 150.0324
17.2 | 0.1173681 | 1.935109 | 0.00112416 | 0.01090853 | 150.2123
17.25 | 0.1179646 | 1.936609 | 0.00115072 | 0.01096397 | 150.3287
17.3 | 0.1185611 | 1.937836 | 0.001177279 | 0.01101941 | 150.424
17.35 | 0.1191576 | 1.939473 | 0.001203838 | 0.01107485 | 150.551
17.4 | 0.1197541 | 1.9437 | 0.001230397 | 0.01113029 | 150.8792
17.45 | 0.1203707 | 1.9452 | 0.001252911 | 0.0111876 | 150.9956
17.5 | 0.1209873 | 1.949564 | 0.001275425 | 0.01124491 | 151.3343
17.55 | 0.1216039 | 1.9527 | 0.001297939 | 0.01130221 | 151.5778
17.6 | 0.1222205 | 1.955155 | 0.001320452 | 0.01135952 | 151.7683
17.65 | 0.123075 | 1.955973 | 0.001323141 | 0.01143894 | 151.8318
17.7 | 0.1239295 | 1.958564 | 0.00132583 | 0.01151836 | 152.033
17.75 | 0.124784 | 1.961291 | 0.001328518 | 0.01159778 | 152.2447
17.8 | 0.1256385 | 1.965245 | 0.001331207 | 0.0116772 | 152.5516
17.85 | 0.1264545 | 1.968518 | 0.001321802 | 0.01175304 | 152.8057
17.9 | 0.1272705 | 1.970973 | 0.001312397 | 0.01182888 | 152.9962
17.95 | 0.1280865 | 1.972609 | 0.001302992 | 0.01190472 | 153.1232
18 | 0.1289025 | 1.975882 | 0.001293587 | 0.01198056 | 153.3773
18.05 | 0.1296716 | 1.976836 | 0.001283577 | 0.01205205 | 153.4514
18.1 | 0.1304408 | 1.977382 | 0.001273566 | 0.01212354 | 153.4937
18.15 | 0.13121 | 1.979291 | 0.001263555 | 0.01219503 | 153.6419
18.2 | 0.1319791 | 1.982155 | 0.001253545 | 0.01226652 | 153.8642
18.25 | 0.1324161 | 1.985836 | 0.001243992 | 0.01230713 | 154.15
18.3 | 0.132853 | 1.989245 | 0.001234439 | 0.01234773 | 154.4146
18.35 | 0.1332899 | 1.9932 | 0.001224886 | 0.01238834 | 154.7216
18.4 | 0.1337268 | 1.997427 | 0.001215333 | 0.01242895 | 155.0497
18.45 | 0.1342826 | 2.0007 | 0.001219449 | 0.01248061 | 155.3038
18.5 | 0.1348385 | 2.0022 | 0.001223565 | 0.01253227 | 155.4202
18.55 | 0.1353943 | 2.004109 | 0.001227681 | 0.01258393 | 155.5684
18.6 | 0.1359501 | 2.006155 | 0.001231797 | 0.01263559 | 155.7272
18.65 | 0.1366911 | 2.009018 | 0.001238141 | 0.01270446 | 155.9495
18.7 | 0.1374321 | 2.010655 | 0.001244485 | 0.01277334 | 156.0765
18.75 | 0.1381731 | 2.014473 | 0.00125083 | 0.01284221 | 156.3729
18.8 | 0.1389141 | 2.017745 | 0.001257174 | 0.01291108 | 156.6269
18.85 | 0.1396979 | 2.022382 | 0.001261233 | 0.01298392 | 156.9868
18.9 | 0.1404816 | 2.023745 | 0.001265292 | 0.01305676 | 157.0927
18.95 | 0.1412654 | 2.025927 | 0.001269352 | 0.01312961 | 157.262
19 | 0.1420491 | 2.027564 | 0.001273411 | 0.01320245 | 157.3891
19.05 | 0.1428367 | 2.030155 | 0.001260795 | 0.01327565 | 157.5902
19.1 | 0.1436243 | 2.031382 | 0.001248178 | 0.01334885 | 157.6855
19.15 | 0.1444119 | 2.033155 | 0.001235562 | 0.01342205 | 157.8231
19.2 | 0.1451995 | 2.035064 | 0.001222945 | 0.01349525 | 157.9713
19.25 | 0.1457863 | 2.037655 | 0.001207171 | 0.0135498 | 158.1724
19.3 | 0.1463731 | 2.038336 | 0.001191397 | 0.01360434 | 158.2253
19.35 | 0.14696 | 2.039018 | 0.001175623 | 0.01365888 | 158.2782
19.4 | 0.1475468 | 2.038745 | 0.001159849 | 0.01371342 | 158.2571
19.45 | 0.1480291 | 2.041473 | 0.001153808 | 0.01375824 | 158.4688
19.5 | 0.1485113 | 2.043927 | 0.001147767 | 0.01380306 | 158.6593
19.55 | 0.1489936 | 2.047336 | 0.001141725 | 0.01384789 | 158.9239
19.6 | 0.1494758 | 2.051018 | 0.001135684 | 0.01389271 | 159.2097
19.65 | 0.1500164 | 2.054427 | 0.001129788 | 0.01394295 | 159.4744
19.7 | 0.150557 | 2.058927 | 0.001123892 | 0.0139932 | 159.8237
19.75 | 0.1510976 | 2.062745 | 0.001117996 | 0.01404344 | 160.12
19.8 | 0.1516381 | 2.065473 | 0.0011121 | 0.01409368 | 160.3318
19.85 | 0.1523262 | 2.068882 | 0.001105576 | 0.01415763 | 160.5964
19.9 | 0.1530143 | 2.069973 | 0.001099052 | 0.01422159 | 160.6811
19.95 | 0.1537024 | 2.070791 | 0.001092528 | 0.01428554 | 160.7446
20 | 0.1543905 | 2.070655 | 0.001086004 | 0.01434949 | 160.734
20.05 | 0.1551346 | 2.070518 | 0.00107631 | 0.01441866 | 160.7234
20.1 | 0.1558788 | 2.0712 | 0.001066616 | 0.01448782 | 160.7763
20.15 | 0.156623 | 2.072155 | 0.001056922 | 0.01455699 | 160.8504
20.2 | 0.1573671 | 2.073655 | 0.001047228 | 0.01462615 | 160.9669
20.25 | 0.1578628 | 2.074609 | 0.001027382 | 0.01467222 | 161.041
20.3 | 0.1583585 | 2.075155 | 0.001007536 | 0.01471829 | 161.0833
20.35 | 0.1588541 | 2.077745 | 0.0009876907 | 0.01476436 | 161.2844
20.4 | 0.1593498 | 2.079791 | 0.0009678449 | 0.01481043 | 161.4432
20.45 | 0.1597288 | 2.082655 | 0.0009449369 | 0.01484565 | 161.6655
20.5 | 0.1601078 | 2.086745 | 0.000922029 | 0.01488088 | 161.983
20.55 | 0.1604868 | 2.089064 | 0.0008991211 | 0.0149161 | 162.163
20.6 | 0.1608658 | 2.091655 | 0.0008762132 | 0.01495133 | 162.3641
20.65 | 0.1613252 | 2.094109 | 0.0008753889 | 0.01499403 | 162.5546
20.7 | 0.1617846 | 2.095882 | 0.0008745646 | 0.01503673 | 162.6922
20.75 | 0.1622441 | 2.098473 | 0.0008737402 | 0.01507943 | 162.8934
20.8 | 0.1627035 | 2.100245 | 0.0008729159 | 0.01512213 | 163.031
20.85 | 0.1631196 | 2.103518 | 0.0009005747 | 0.01516081 | 163.285
20.9 | 0.1635358 | 2.105155 | 0.0009282335 | 0.01519948 | 163.412
20.95 | 0.163952 | 2.106655 | 0.0009558923 | 0.01523816 | 163.5285
21 | 0.1643681 | 2.1102 | 0.0009835511 | 0.01527684 | 163.8037
21.05 | 0.1648269 | 2.112791 | 0.001031699 | 0.01531948 | 164.0048
21.1 | 0.1652856 | 2.114836 | 0.001079847 | 0.01536212 | 164.1636
21.15 | 0.1657444 | 2.116882 | 0.001127994 | 0.01540476 | 164.3224
21.2 | 0.1662031 | 2.117836 | 0.001176142 | 0.01544739 | 164.3965
21.25 | 0.166943 | 2.118109 | 0.001210608 | 0.01551616 | 164.4176
21.3 | 0.1676828 | 2.1192 | 0.001245075 | 0.01558492 | 164.5023
21.35 | 0.1684226 | 2.120427 | 0.001279541 | 0.01565368 | 164.5976
21.4 | 0.1691625 | 2.121655 | 0.001314007 | 0.01572244 | 164.6928
21.45 | 0.1699733 | 2.124382 | 0.001347487 | 0.0157978 | 164.9046
21.5 | 0.1707841 | 2.126836 | 0.001380968 | 0.01587317 | 165.0951
21.55 | 0.171595 | 2.126973 | 0.001414448 | 0.01594853 | 165.1057
21.6 | 0.1724058 | 2.128609 | 0.001447928 | 0.01602389 | 165.2327
21.65 | 0.1734096 | 2.130518 | 0.001462241 | 0.01611719 | 165.3809
21.7 | 0.1744135 | 2.133791 | 0.001476555 | 0.01621049 | 165.6349
21.75 | 0.1754173 | 2.136655 | 0.001490868 | 0.01630379 | 165.8572
21.8 | 0.1764211 | 2.141427 | 0.001505182 | 0.01639708 | 166.2277
21.85 | 0.1770636 | 2.143882 | 0.001497322 | 0.0164568 | 166.4182
21.9 | 0.1777061 | 2.147155 | 0.001489462 | 0.01651652 | 166.6723
21.95 | 0.1783486 | 2.150018 | 0.001481602 | 0.01657623 | 166.8946
22 | 0.1789911 | 2.1507 | 0.001473742 | 0.01663595 | 166.9475
22.05 | 0.1798692 | 2.150291 | 0.001449875 | 0.01671756 | 166.9157
22.1 | 0.1807473 | 2.151655 | 0.001426009 | 0.01679917 | 167.0216
22.15 | 0.1816254 | 2.151518 | 0.001402142 | 0.01688078 | 167.011
22.2 | 0.1825035 | 2.152336 | 0.001378276 | 0.01696239 | 167.0745
22.25 | 0.1832136 | 2.153291 | 0.001342326 | 0.0170284 | 167.1486
22.3 | 0.1839238 | 2.156427 | 0.001306375 | 0.0170944 | 167.3921
22.35 | 0.184634 | 2.156973 | 0.001270425 | 0.01716041 | 167.4344
22.4 | 0.1853441 | 2.159564 | 0.001234475 | 0.01722641 | 167.6355
22.45 | 0.1860351 | 2.1597 | 0.001212101 | 0.01729064 | 167.6461
22.5 | 0.1867261 | 2.159836 | 0.001189727 | 0.01735486 | 167.6567
22.55 | 0.1874171 | 2.160518 | 0.001167353 | 0.01741908 | 167.7096
22.6 | 0.1881081 | 2.163109 | 0.001144978 | 0.01748331 | 167.9107
22.65 | 0.1886256 | 2.165564 | 0.001125355 | 0.01753141 | 168.1013
22.7 | 0.1891431 | 2.169245 | 0.001105732 | 0.0175795 | 168.3871
22.75 | 0.1896606 | 2.1732 | 0.001086109 | 0.0176276 | 168.6941
22.8 | 0.1901781 | 2.174836 | 0.001066486 | 0.0176757 | 168.8211
22.85 | 0.1906056 | 2.175655 | 0.00106289 | 0.01771543 | 168.8846
22.9 | 0.1910331 | 2.178109 | 0.001059294 | 0.01775517 | 169.0751
22.95 | 0.1914606 | 2.180018 | 0.001055698 | 0.0177949 | 169.2233
23 | 0.1918881 | 2.181655 | 0.001052102 | 0.01783463 | 169.3503
23.05 | 0.1924459 | 2.182745 | 0.001059042 | 0.01788647 | 169.435
23.1 | 0.1930036 | 2.185609 | 0.001065983 | 0.01793831 | 169.6573
23.15 | 0.1935614 | 2.186973 | 0.001072923 | 0.01799015 | 169.7632
23.2 | 0.1941191 | 2.188473 | 0.001079863 | 0.01804199 | 169.8796
23.25 | 0.1947926 | 2.188473 | 0.001094219 | 0.01810458 | 169.8796
23.3 | 0.195466 | 2.190927 | 0.001108576 | 0.01816717 | 170.0701
23.35 | 0.1961394 | 2.192155 | 0.001122932 | 0.01822975 | 170.1654
23.4 | 0.1968128 | 2.194064 | 0.001137289 | 0.01829234 | 170.3136
23.45 | 0.1974491 | 2.195564 | 0.001150136 | 0.01835148 | 170.43
23.5 | 0.1980853 | 2.1957 | 0.001162983 | 0.01841061 | 170.4406
23.55 | 0.1987216 | 2.197745 | 0.001175831 | 0.01846975 | 170.5994
23.6 | 0.1993578 | 2.200745 | 0.001188678 | 0.01852888 | 170.8323
23.65 | 0.2000271 | 2.2017 | 0.001194944 | 0.01859109 | 170.9064
23.7 | 0.2006963 | 2.202518 | 0.001201209 | 0.01865329 | 170.9699
23.75 | 0.2013656 | 2.202245 | 0.001207474 | 0.01871549 | 170.9487
23.8 | 0.2020348 | 2.203745 | 0.00121374 | 0.01877769 | 171.0651
23.85 | 0.2026533 | 2.203745 | 0.001212174 | 0.01883518 | 171.0651
23.9 | 0.2032718 | 2.205927 | 0.001210608 | 0.01889266 | 171.2345
23.95 | 0.2038903 | 2.206473 | 0.001209043 | 0.01895015 | 171.2768
24 | 0.2045088 | 2.207291 | 0.001207477 | 0.01900763 | 171.3403
24.05 | 0.2051552 | 2.208382 | 0.001214587 | 0.01906771 | 171.425
24.1 | 0.2058016 | 2.211245 | 0.001221698 | 0.01912779 | 171.6473
24.15 | 0.2064481 | 2.2137 | 0.001228808 | 0.01918787 | 171.8379
24.2 | 0.2070945 | 2.215609 | 0.001235919 | 0.01924795 | 171.986
24.25 | 0.207802 | 2.219155 | 0.001234446 | 0.01931371 | 172.2613
24.3 | 0.2085095 | 2.222836 | 0.001232973 | 0.01937947 | 172.5471
24.35 | 0.209217 | 2.225836 | 0.0012315 | 0.01944522 | 172.7799
24.4 | 0.2099245 | 2.2272 | 0.001230027 | 0.01951098 | 172.8858
24.45 | 0.2105266 | 2.228291 | 0.001225197 | 0.01956694 | 172.9705
24.5 | 0.2111286 | 2.229927 | 0.001220367 | 0.0196229 | 173.0975
24.55 | 0.2117307 | 2.231973 | 0.001215538 | 0.01967886 | 173.2563
24.6 | 0.2123328 | 2.232791 | 0.001210708 | 0.01973482 | 173.3198
24.65 | 0.213127 | 2.2317 | 0.001190296 | 0.01980863 | 173.2351
24.7 | 0.2139211 | 2.230745 | 0.001169885 | 0.01988244 | 173.161
24.75 | 0.2147153 | 2.230609 | 0.001149473 | 0.01995625 | 173.1504
24.8 | 0.2155095 | 2.229382 | 0.001129062 | 0.02003007 | 173.0551
24.85 | 0.2160468 | 2.231155 | 0.001109709 | 0.02008001 | 173.1928
24.9 | 0.2165841 | 2.231291 | 0.001090355 | 0.02012995 | 173.2033
24.95 | 0.2171215 | 2.234155 | 0.001071002 | 0.02017989 | 173.4256
25 | 0.2176588 | 2.237018 | 0.001051648 | 0.02022983 | 173.6479
25.05 | 0.2182241 | 2.239745 | 0.001034208 | 0.02028237 | 173.8596
25.1 | 0.2187895 | 2.240018 | 0.001016767 | 0.02033492 | 173.8808
25.15 | 0.2193548 | 2.242473 | 0.0009993265 | 0.02038746 | 174.0713
25.2 | 0.2199201 | 2.243564 | 0.0009818859 | 0.02044001 | 174.156
25.25 | 0.220273 | 2.2467 | 0.0009627814 | 0.0204728 | 174.3995
25.3 | 0.2206258 | 2.249836 | 0.000943677 | 0.02050559 | 174.6429
25.35 | 0.2209786 | 2.252836 | 0.0009245725 | 0.02053839 | 174.8758
25.4 | 0.2213315 | 2.253791 | 0.000905468 | 0.02057118 | 174.9499
25.45 | 0.2218927 | 2.255291 | 0.0009012054 | 0.02062334 | 175.0663
25.5 | 0.222454 | 2.254609 | 0.0008969428 | 0.02067551 | 175.0134
25.55 | 0.2230152 | 2.254473 | 0.0008926801 | 0.02072767 | 175.0028
25.6 | 0.2235765 | 2.253927 | 0.0008884175 | 0.02077984 | 174.9605
25.65 | 0.2240451 | 2.256245 | 0.0008975762 | 0.02082339 | 175.1404
25.7 | 0.2245136 | 2.258018 | 0.0009067349 | 0.02086694 | 175.278
25.75 | 0.2249822 | 2.261155 | 0.0009158937 | 0.02091049 | 175.5215
25.8 | 0.2254508 | 2.260609 | 0.0009250524 | 0.02095404 | 175.4792
25.85 | 0.2259085 | 2.259791 | 0.0009395591 | 0.02099658 | 175.4156
25.9 | 0.2263661 | 2.261291 | 0.0009540657 | 0.02103911 | 175.5321
25.95 | 0.2268238 | 2.263473 | 0.0009685724 | 0.02108165 | 175.7014
26 | 0.2272815 | 2.265109 | 0.000983079 | 0.02112419 | 175.8285
26.05 | 0.2277664 | 2.268109 | 0.0009975857 | 0.02116926 | 176.0613
26.1 | 0.2282513 | 2.269473 | 0.001012092 | 0.02121433 | 176.1672
26.15 | 0.2287362 | 2.272064 | 0.001026599 | 0.0212594 | 176.3683
26.2 | 0.2292211 | 2.2722 | 0.001041106 | 0.02130447 | 176.3789
26.25 | 0.2299169 | 2.273018 | 0.001055612 | 0.02136913 | 176.4424
26.3 | 0.2306126 | 2.273564 | 0.001070119 | 0.0214338 | 176.4848
26.35 | 0.2313084 | 2.2752 | 0.001084626 | 0.02149846 | 176.6118
26.4 | 0.2320041 | 2.277245 | 0.001099132 | 0.02156313 | 176.7706
26.45 | 0.2327668 | 2.278336 | 0.0008243491 | 0.02163401 | 176.8552
26.5 | 0.2335295 | 2.275745 | 0.0005495661 | 0.0217049 | 176.6541